## Data
Ids | Vds | SMU1_S | Vgate | R
2.760804e-10 | 0 | 10180030 | 0 | 0
-4.703345e-08 | -1 | 10180150 | 0 | 21261462.7
-9.123519e-08 | -2 | 10180160 | 0 | 21921366.9
-1.343238e-07 | -3 | 10180260 | 0 | 22334091.5
-1.735937e-07 | -4 | 10180260 | 0 | 23042312.1
-2.097742e-07 | -5 | 10180260 | 0 | 23835152.3
-2.432445e-07 | -6 | 10180260 | 0 | 24666542.1
-2.743112e-07 | -7 | 10180260 | 0 | 25518457.8
-3.03336e-07 | -8 | 10180260 | 0 | 26373396.2
-3.304521e-07 | -9 | 10180260 | 0 | 27235416.3
-3.559401e-07 | -10 | 10180260 | 0 | 28094612.4
-3.800678e-07 | -11 | 10180260 | 0 | 28942206.5
-4.029485e-07 | -12 | 10180260 | 0 | 29780478.4
-4.247763e-07 | -13 | 10180260 | 0 | 30604346.8
-4.45699e-07 | -14 | 10180260 | 0 | 31411330.6
-4.65836e-07 | -15 | 10180260 | 0 | 32200171.8
-4.852331e-07 | -16 | 10180260 | 0 | 32973842.8
-5.065125e-07 | -17 | 10180270 | 0 | 33562844.5
-5.243544e-07 | -18 | 10180270 | 0 | 34327924.7
-5.419961e-07 | -19 | 10180270 | 0 | 35055600.0
-5.594106e-07 | -20 | 10180270 | 0 | 35751915.9
-5.765103e-07 | -21 | 10180270 | 0 | 36426060.2
-5.942104e-07 | -22 | 10180370 | 0 | 37023922.5
-6.109645e-07 | -23 | 10180370 | 0 | 37645392.1
-6.273615e-07 | -24 | 10180370 | 0 | 38255452.9
-6.437208e-07 | -25 | 10180370 | 0 | 38836713.3
-6.600462e-07 | -26 | 10180370 | 0 | 39391183.9
-6.761078e-07 | -27 | 10180370 | 0 | 39934457.5
-6.920911e-07 | -28 | 10180370 | 0 | 40457103.0
-7.081082e-07 | -29 | 10180370 | 0 | 40954193.8
-7.239345e-07 | -30 | 10180370 | 0 | 41440214.5
-7.398465e-07 | -31 | 10180370 | 0 | 41900584.3
-7.554713e-07 | -32 | 10180370 | 0 | 42357663.6
-7.710918e-07 | -33 | 10180370 | 0 | 42796462.1
-7.865095e-07 | -34 | 10180370 | 0 | 43228977.0
-8.019383e-07 | -35 | 10180370 | 0 | 43644257.8
-8.172985e-07 | -36 | 10180370 | 0 | 44047555.0
-8.324898e-07 | -37 | 10180370 | 0 | 44444990.3
-8.476194e-07 | -38 | 10180370 | 0 | 44831442.6
-8.788093e-07 | -39 | 10180370 | 0 | 44378227.7
-9.118133e-07 | -40 | 10180370 | 0 | 43868627.5
-8.74544e-07 | -39 | 10180370 | 0 | 44594670.9
-8.715181e-07 | -38 | 10180370 | 0 | 43602079.4
-8.678928e-07 | -37 | 10180370 | 0 | 42631992.2
-8.634362e-07 | -36 | 10180370 | 0 | 41693874.6
-8.580097e-07 | -35 | 10180370 | 0 | 40792080.4
-8.518157e-07 | -34 | 10180370 | 0 | 39914735.5
-8.450034e-07 | -33 | 10180370 | 0 | 39053097.4
-8.376947e-07 | -32 | 10180370 | 0 | 38200074.6
-8.295823e-07 | -31 | 10180370 | 0 | 37368201.1
-8.209212e-07 | -30 | 10180370 | 0 | 36544312.6
-8.114278e-07 | -29 | 10180370 | 0 | 35739470.1
-8.012578e-07 | -28 | 10180370 | 0 | 34945055.9
-7.904023e-07 | -27 | 10180370 | 0 | 34159820.4
-7.785686e-07 | -26 | 10180370 | 0 | 33394615.9
-7.660319e-07 | -25 | 10180370 | 0 | 32635718.3
-7.523927e-07 | -24 | 10180370 | 0 | 31898234.6
-7.380028e-07 | -23 | 10180370 | 0 | 31165192.4
-7.226546e-07 | -22 | 10180370 | 0 | 30443313.2
-7.068716e-07 | -21 | 10180270 | 0 | 29708365.0
-6.890644e-07 | -20 | 10180270 | 0 | 29024863.6
-6.703881e-07 | -19 | 10180270 | 0 | 28341792.3
-6.503362e-07 | -18 | 10180270 | 0 | 27677990.4
-6.290774e-07 | -17 | 10180270 | 0 | 27023700.9
-6.063312e-07 | -16 | 10180270 | 0 | 26388216.4
-5.821139e-07 | -15 | 10180270 | 0 | 25768153.0
-5.564045e-07 | -14 | 10180270 | 0 | 25161551.9
-5.289796e-07 | -13 | 10180270 | 0 | 24575618.3
-4.996848e-07 | -12 | 10180270 | 0 | 24015139.0
-4.684665e-07 | -11 | 10180270 | 0 | 23480866.0
-4.352734e-07 | -10 | 10180270 | 0 | 22974068.3
-4.031963e-07 | -9 | 10180260 | 0 | 22321631.3
-3.635812e-07 | -8 | 10180260 | 0 | 22003336.6
-3.23214e-07 | -7 | 10180260 | 0 | 21657480.8
-2.807721e-07 | -6 | 10180260 | 0 | 21369644.7
-2.361943e-07 | -5 | 10180260 | 0 | 21169013.7
-1.896661e-07 | -4 | 10180260 | 0 | 21089691.2
-1.413615e-07 | -3 | 10180260 | 0 | 21222181.9
-9.125766e-08 | -2 | 10180160 | 0 | 21915968.2
-4.36347e-08 | -1 | 10180150 | 0 | 22917540.7
1.223454e-08 | 0 | 10180050 | 0 | 0

## Settings
==================================
Data
==================================
Test Name | I ds#1@1
Mode | Sweeping
Speed | Normal
Sweep Delay | 0.1
Hold Time | 2
Site Coordinate | 0,0
Last Executed | 04/10/2025 16:50:15
Clarius+ Version | V1.13
Execution Time | 00:00:00:16
Interlock | High Voltage Enabled
Device Terminal | 3 | 1 | 2
Instrument | SMU2 | SMU1 | SMU3
Name | 3V | Vds | Vgate
Operation Mode | Common | Voltage List Sweep | Voltage Bias
Master/Subordinate | N/A | Master | N/A
Start/Bias | N/A | N/A | 0
Stop | N/A | N/A | N/A
Step | N/A | N/A | N/A
Number of Points | N/A | 81 | 0
Compliance | 0.105 | 0.001 | 0.001
Measure Current | N/A | Measured | No
Measure Voltage | N/A | Programmed | Programmed
Current Range | N/A | Auto | Auto
Voltage Range | N/A | Auto | Auto
AC Measure I Range | N/A | N/A | N/A
Dual Sweep | N/A | N/A | N/A
Pulse Mode | N/A | Disabled | Disabled
Pulse On Time | N/A | N/A | N/A
Pulse Off Time | N/A | N/A | N/A
Pulse Base Voltage | N/A | N/A | N/A
Presoak | N/A | N/A | N/A
Frequency Mode | N/A | N/A | N/A
Frequency | N/A | N/A | N/A
Start Frequency | N/A | N/A | N/A
Stop Frequency | N/A | N/A | N/A
Frequency Points | N/A | N/A | N/A
AC Drive Signal | OFF | OFF | OFF
Overvoltage Protection
Compensation | NA
CVU Path | Direct
Formulas
R = VDS/IDS