## Data
Ids | Vds | SMU1_S | Vgate | R
-2.587922e-10 | 0 | 10180030 | 0 | 0
-6.647688e-09 | -1 | 10180150 | 0 | 150428235.1
-1.308283e-08 | -2 | 10180150 | 0 | 152872113.7
-1.835384e-08 | -3 | 10180250 | 0 | 163453523.5
-2.295825e-08 | -4 | 10180250 | 0 | 174229344.9
-2.70542e-08 | -5 | 10180250 | 0 | 184814207.6
-3.073632e-08 | -6 | 10180250 | 0 | 195208771.8
-3.408889e-08 | -7 | 10180250 | 0 | 205345506.4
-3.717715e-08 | -8 | 10180250 | 0 | 215185929.1
-4.00478e-08 | -9 | 10180250 | 0 | 224731457.3
-4.274666e-08 | -10 | 10180250 | 0 | 233936408.3
-4.530967e-08 | -11 | 10180250 | 0 | 242773789.0
-4.775035e-08 | -12 | 10180250 | 0 | 251307033.3
-4.975621e-08 | -13 | 10180260 | 0 | 261273920.3
-5.220566e-08 | -14 | 10180260 | 0 | 268170155.0
-5.449136e-08 | -15 | 10180260 | 0 | 275273002.6
-5.668539e-08 | -16 | 10180260 | 0 | 282259676.3
-5.879066e-08 | -17 | 10180260 | 0 | 289161554.2
-6.086133e-08 | -18 | 10180260 | 0 | 295754289.6
-6.288895e-08 | -19 | 10180260 | 0 | 302119843.3
-6.489209e-08 | -20 | 10180260 | 0 | 308203965.6
-6.686616e-08 | -21 | 10180260 | 0 | 314060186.7
-6.87092e-08 | -22 | 10180360 | 0 | 320190026.0
-7.072722e-08 | -23 | 10180360 | 0 | 325193054.3
-7.265382e-08 | -24 | 10180360 | 0 | 330333633.4
-7.45538e-08 | -25 | 10180360 | 0 | 335328331.1
-7.644117e-08 | -26 | 10180360 | 0 | 340130857.0
-7.833004e-08 | -27 | 10180360 | 0 | 344695345.8
-8.020249e-08 | -28 | 10180360 | 0 | 349116343.0
-8.20737e-08 | -29 | 10180360 | 0 | 353340972.8
-8.393397e-08 | -30 | 10180360 | 0 | 357423821.6
-8.580573e-08 | -31 | 10180360 | 0 | 361281231.6
-8.767789e-08 | -32 | 10180360 | 0 | 364972287.3
-8.953241e-08 | -33 | 10180360 | 0 | 368581626.9
-9.138921e-08 | -34 | 10180360 | 0 | 372035163.4
-9.325338e-08 | -35 | 10180360 | 0 | 375321501.7
-9.51068e-08 | -36 | 10180360 | 0 | 378521834.6
-9.696583e-08 | -37 | 10180360 | 0 | 381577727.0
-9.884548e-08 | -38 | 10180360 | 0 | 384438407.1
-1.007099e-07 | -39 | 10180360 | 0 | 387250834.2
-1.025858e-07 | -40 | 10180360 | 0 | 389917697.5
-1.011135e-07 | -39 | 10180360 | 0 | 385705282.1
-1.002287e-07 | -38 | 10180360 | 0 | 379132936.4
-9.936172e-08 | -37 | 10180360 | 0 | 372376804.3
-9.854765e-08 | -36 | 10180360 | 0 | 365305507.9
-9.769221e-08 | -35 | 10180360 | 0 | 358268081.8
-9.679217e-08 | -34 | 10180360 | 0 | 351268080.3
-9.584236e-08 | -33 | 10180360 | 0 | 344315395.2
-9.48618e-08 | -32 | 10180360 | 0 | 337332847.7
-9.381688e-08 | -31 | 10180360 | 0 | 330430943.1
-9.272025e-08 | -30 | 10180360 | 0 | 323553918.8
-9.157183e-08 | -29 | 10180360 | 0 | 316691288.2
-9.036269e-08 | -28 | 10180360 | 0 | 309862400.8
-8.910042e-08 | -27 | 10180360 | 0 | 303028882.4
-8.775562e-08 | -26 | 10180360 | 0 | 296277310.2
-8.634715e-08 | -25 | 10180360 | 0 | 289528954.2
-8.485484e-08 | -24 | 10180360 | 0 | 282835959.8
-8.32875e-08 | -23 | 10180360 | 0 | 276151873.2
-8.163146e-08 | -22 | 10180360 | 0 | 269503930.6
-8.01744e-08 | -21 | 10180260 | 0 | 261928987.5
-7.814859e-08 | -20 | 10180260 | 0 | 255922730.0
-7.61171e-08 | -19 | 10180260 | 0 | 249615383.0
-7.400094e-08 | -18 | 10180260 | 0 | 243240163.5
-7.175336e-08 | -17 | 10180260 | 0 | 236922718.7
-6.934884e-08 | -16 | 10180260 | 0 | 230717619.5
-6.679605e-08 | -15 | 10180260 | 0 | 224564160.6
-6.406366e-08 | -14 | 10180260 | 0 | 218532618.7
-6.112798e-08 | -13 | 10180260 | 0 | 212668553.0
-5.797004e-08 | -12 | 10180260 | 0 | 207003488.1
-5.457767e-08 | -11 | 10180260 | 0 | 201547621.3
-5.090995e-08 | -10 | 10180260 | 0 | 196425242.9
-4.693982e-08 | -9 | 10180260 | 0 | 191734874.7
-4.264055e-08 | -8 | 10180260 | 0 | 187614822.3
-3.961062e-08 | -7 | 10180250 | 0 | 176720273.2
-3.378029e-08 | -6 | 10180250 | 0 | 177618375.0
-2.795161e-08 | -5 | 10180250 | 0 | 178880567.4
-2.175578e-08 | -4 | 10180250 | 0 | 183859206.0
-1.509889e-08 | -3 | 10180250 | 0 | 198690042.1
-7.969821e-09 | -2 | 10180150 | 0 | 250946657.1
-4.616273e-09 | -1 | 10180140 | 0 | 216624984.2
3.797516e-09 | 0 | 10180050 | 0 | 0

## Settings
==================================
Data
==================================
Test Name | I ds#1@1
Mode | Sweeping
Speed | Normal
Sweep Delay | 0.1
Hold Time | 2
Site Coordinate | 0,0
Last Executed | 04/11/2025 09:53:26
Clarius+ Version | V1.13
Execution Time | 00:00:00:16
Interlock | High Voltage Enabled
Device Terminal | 3 | 1 | 2
Instrument | SMU2 | SMU1 | SMU3
Name | 3V | Vds | Vgate
Operation Mode | Common | Voltage List Sweep | Voltage Bias
Master/Subordinate | N/A | Master | N/A
Start/Bias | N/A | N/A | 0
Stop | N/A | N/A | N/A
Step | N/A | N/A | N/A
Number of Points | N/A | 81 | 0
Compliance | 0.105 | 0.001 | 0.001
Measure Current | N/A | Measured | No
Measure Voltage | N/A | Programmed | Programmed
Current Range | N/A | Auto | Auto
Voltage Range | N/A | Auto | Auto
AC Measure I Range | N/A | N/A | N/A
Dual Sweep | N/A | N/A | N/A
Pulse Mode | N/A | Disabled | Disabled
Pulse On Time | N/A | N/A | N/A
Pulse Off Time | N/A | N/A | N/A
Pulse Base Voltage | N/A | N/A | N/A
Presoak | N/A | N/A | N/A
Frequency Mode | N/A | N/A | N/A
Frequency | N/A | N/A | N/A
Start Frequency | N/A | N/A | N/A
Stop Frequency | N/A | N/A | N/A
Frequency Points | N/A | N/A | N/A
AC Drive Signal | OFF | OFF | OFF
Overvoltage Protection
Compensation | NA
CVU Path | Direct
Formulas
R = VDS/IDS