## Data
Ids | Vds | SMU1_S | Vgate | R
1.025517e-10 | 0 | 10180030 | 0 | 0
-1.710776e-08 | -1 | 10180150 | 0 | 58453004.3
-3.301706e-08 | -2 | 10180150 | 0 | 60574740.0
-4.640244e-08 | -3 | 10180250 | 0 | 64651766.3
-5.667975e-08 | -4 | 10180260 | 0 | 70571947.3
-6.710496e-08 | -5 | 10180260 | 0 | 74510144.7
-7.564687e-08 | -6 | 10180260 | 0 | 79315901.8
-8.289295e-08 | -7 | 10180260 | 0 | 84446261.7
-8.911925e-08 | -8 | 10180260 | 0 | 89767365.2
-9.448468e-08 | -9 | 10180260 | 0 | 95253534.2
-9.918974e-08 | -10 | 10180260 | 0 | 100816878.0
-1.033459e-07 | -11 | 10180260 | 0 | 106438649.5
-1.070702e-07 | -12 | 10180260 | 0 | 112076017.5
-1.104067e-07 | -13 | 10180260 | 0 | 117746497.5
-1.135123e-07 | -14 | 10180260 | 0 | 123334675.0
-1.163444e-07 | -15 | 10180260 | 0 | 128927607.7
-1.189886e-07 | -16 | 10180260 | 0 | 134466660.8
-1.214588e-07 | -17 | 10180260 | 0 | 139965144.2
-1.238008e-07 | -18 | 10180260 | 0 | 145394907.3
-1.259917e-07 | -19 | 10180260 | 0 | 150803528.6
-1.280686e-07 | -20 | 10180260 | 0 | 156166314.2
-1.300898e-07 | -21 | 10180260 | 0 | 161426915.0
-1.319421e-07 | -22 | 10180360 | 0 | 166739784.7
-1.338616e-07 | -23 | 10180360 | 0 | 171819301.1
-1.356521e-07 | -24 | 10180360 | 0 | 176923208.9
-1.374049e-07 | -25 | 10180360 | 0 | 181944082.2
-1.390938e-07 | -26 | 10180360 | 0 | 186924181.8
-1.407347e-07 | -27 | 10180360 | 0 | 191850399.8
-1.423399e-07 | -28 | 10180360 | 0 | 196712295.1
-1.439497e-07 | -29 | 10180360 | 0 | 201459291.8
-1.454304e-07 | -30 | 10180360 | 0 | 206284295.9
-1.469761e-07 | -31 | 10180360 | 0 | 210918596.6
-1.484453e-07 | -32 | 10180360 | 0 | 215567606.2
-1.498807e-07 | -33 | 10180360 | 0 | 220175084.1
-1.513168e-07 | -34 | 10180360 | 0 | 224694134.5
-1.526921e-07 | -35 | 10180360 | 0 | 229219526.2
-1.540651e-07 | -36 | 10180360 | 0 | 233667447.7
-1.554733e-07 | -37 | 10180360 | 0 | 237983025.6
-1.566965e-07 | -38 | 10180360 | 0 | 242506966.3
-1.590061e-07 | -39 | 10180360 | 0 | 245273665.4
-1.599407e-07 | -40 | 10180360 | 0 | 250092761.8
-1.585765e-07 | -39 | 10180360 | 0 | 245938039.8
-1.581836e-07 | -38 | 10180360 | 0 | 240227185.1
-1.577802e-07 | -37 | 10180360 | 0 | 234503368.8
-1.573687e-07 | -36 | 10180360 | 0 | 228762070.0
-1.569232e-07 | -35 | 10180360 | 0 | 223039071.4
-1.563947e-07 | -34 | 10180360 | 0 | 217398703.7
-1.558552e-07 | -33 | 10180360 | 0 | 211734950.6
-1.552761e-07 | -32 | 10180360 | 0 | 206084538.4
-1.546513e-07 | -31 | 10180360 | 0 | 200450964.1
-1.53975e-07 | -30 | 10180360 | 0 | 194836795.1
-1.532133e-07 | -29 | 10180360 | 0 | 189278598.5
-1.524382e-07 | -28 | 10180360 | 0 | 183680971.1
-1.515811e-07 | -27 | 10180360 | 0 | 178122414.4
-1.506116e-07 | -26 | 10180360 | 0 | 172629516.8
-1.495588e-07 | -25 | 10180360 | 0 | 167158349.9
-1.48398e-07 | -24 | 10180360 | 0 | 161727229.9
-1.471242e-07 | -23 | 10180360 | 0 | 156330519.7
-1.457163e-07 | -22 | 10180360 | 0 | 150978261.5
-1.444246e-07 | -21 | 10180260 | 0 | 145404602.2
-1.425522e-07 | -20 | 10180260 | 0 | 140299501.4
-1.406209e-07 | -19 | 10180260 | 0 | 135115038.7
-1.384976e-07 | -18 | 10180260 | 0 | 129966126.8
-1.360854e-07 | -17 | 10180260 | 0 | 124921513.5
-1.334193e-07 | -16 | 10180260 | 0 | 119922649.1
-1.304345e-07 | -15 | 10180260 | 0 | 115000273.8
-1.270678e-07 | -14 | 10180260 | 0 | 110177407.7
-1.232579e-07 | -13 | 10180260 | 0 | 105469920.8
-1.189546e-07 | -12 | 10180260 | 0 | 100878784.3
-1.140753e-07 | -11 | 10180260 | 0 | 96427530.4
-1.085303e-07 | -10 | 10180260 | 0 | 92140172.3
-1.022255e-07 | -9 | 10180260 | 0 | 88040625.3
-9.506807e-08 | -8 | 10180260 | 0 | 84150226.7
-8.68904e-08 | -7 | 10180260 | 0 | 80561263.1
-7.757039e-08 | -6 | 10180260 | 0 | 77349100.9
-6.696059e-08 | -5 | 10180260 | 0 | 74670789.7
-5.490818e-08 | -4 | 10180260 | 0 | 72848884.4
-4.126075e-08 | -3 | 10180260 | 0 | 72708328.5
-2.844598e-08 | -2 | 10180150 | 0 | 70308713.7
-1.024212e-08 | -1 | 10180150 | 0 | 97636052.8
8.90666e-09 | 0 | 10180050 | 0 | 0

## Settings
==================================
Data
==================================
Test Name | I ds#1@1
Mode | Sweeping
Speed | Normal
Sweep Delay | 0.1
Hold Time | 2
Site Coordinate | 0,0
Last Executed | 04/10/2025 10:25:46
Clarius+ Version | V1.13
Execution Time | 00:00:00:15
Interlock | High Voltage Enabled
Device Terminal | 3 | 1 | 2
Instrument | SMU2 | SMU1 | SMU3
Name | 3V | Vds | Vgate
Operation Mode | Common | Voltage List Sweep | Voltage Bias
Master/Subordinate | N/A | Master | N/A
Start/Bias | N/A | N/A | 0
Stop | N/A | N/A | N/A
Step | N/A | N/A | N/A
Number of Points | N/A | 81 | 0
Compliance | 0.105 | 0.001 | 0.001
Measure Current | N/A | Measured | No
Measure Voltage | N/A | Programmed | Programmed
Current Range | N/A | Auto | Auto
Voltage Range | N/A | Auto | Auto
AC Measure I Range | N/A | N/A | N/A
Dual Sweep | N/A | N/A | N/A
Pulse Mode | N/A | Disabled | Disabled
Pulse On Time | N/A | N/A | N/A
Pulse Off Time | N/A | N/A | N/A
Pulse Base Voltage | N/A | N/A | N/A
Presoak | N/A | N/A | N/A
Frequency Mode | N/A | N/A | N/A
Frequency | N/A | N/A | N/A
Start Frequency | N/A | N/A | N/A
Stop Frequency | N/A | N/A | N/A
Frequency Points | N/A | N/A | N/A
AC Drive Signal | OFF | OFF | OFF
Overvoltage Protection
Compensation | NA
CVU Path | Direct
Formulas
R = VDS/IDS