## Data
Ids | Vds | SMU1_S | Vgate | R
6.025075e-08 | 0 | 10180060 | -10 | 0
-1.971742e-08 | -1 | 10180150 | -10 | 50716577.5
-9.493114e-08 | -2 | 10180160 | -10 | 21067902.8
-1.672669e-07 | -3 | 10180260 | -10 | 17935408.5
-2.341227e-07 | -4 | 10180260 | -10 | 17085060.9
-2.962105e-07 | -5 | 10180260 | -10 | 16879890.1
-3.539901e-07 | -6 | 10180260 | -10 | 16949625.7
-4.078693e-07 | -7 | 10180260 | -10 | 17162359.7
-4.576805e-07 | -8 | 10180260 | -10 | 17479441.5
-5.024096e-07 | -9 | 10180270 | -10 | 17913668.7
-5.45789e-07 | -10 | 10180270 | -10 | 18322098.1
-5.858219e-07 | -11 | 10180270 | -10 | 18777037.6
-6.235853e-07 | -12 | 10180270 | -10 | 19243557.5
-6.588559e-07 | -13 | 10180270 | -10 | 19731174.4
-6.917875e-07 | -14 | 10180270 | -10 | 20237429.1
-7.222396e-07 | -15 | 10180270 | -10 | 20768731.7
-7.512488e-07 | -16 | 10180270 | -10 | 21297872.0
-7.780404e-07 | -17 | 10180270 | -10 | 21849764.3
-8.0399e-07 | -18 | 10180270 | -10 | 22388339.2
-8.282939e-07 | -19 | 10180270 | -10 | 22938718.4
-8.520927e-07 | -20 | 10180270 | -10 | 23471625.1
-8.748959e-07 | -21 | 10180270 | -10 | 24002854.8
-8.962791e-07 | -22 | 10180370 | -10 | 24545926.5
-9.183191e-07 | -23 | 10180370 | -10 | 25045759.4
-9.394102e-07 | -24 | 10180370 | -10 | 25547944.9
-9.598274e-07 | -25 | 10180370 | -10 | 26046349.9
-9.80251e-07 | -26 | 10180370 | -10 | 26523818.8
-1.000452e-06 | -27 | 10180370 | -10 | 26987813.3
-1.020157e-06 | -28 | 10180370 | -10 | 27446746.2
-1.03993e-06 | -29 | 10180370 | -10 | 27886492.4
-1.059585e-06 | -30 | 10180370 | -10 | 28312978.3
-1.079033e-06 | -31 | 10180370 | -10 | 28729420.0
-1.098284e-06 | -32 | 10180370 | -10 | 29136368.5
-1.117375e-06 | -33 | 10180370 | -10 | 29533512.2
-1.136507e-06 | -34 | 10180370 | -10 | 29916229.6
-1.155359e-06 | -35 | 10180370 | -10 | 30293615.1
-1.173908e-06 | -36 | 10180370 | -10 | 30666801.3
-1.192116e-06 | -37 | 10180370 | -10 | 31037257.6
-1.210118e-06 | -38 | 10180370 | -10 | 31401886.0
-1.227827e-06 | -39 | 10180370 | -10 | 31763422.2
-1.245242e-06 | -40 | 10180370 | -10 | 32122262.8
-1.231586e-06 | -39 | 10180370 | -10 | 31666476.6
-1.220825e-06 | -38 | 10180370 | -10 | 31126487.3
-1.210152e-06 | -37 | 10180370 | -10 | 30574676.1
-1.199454e-06 | -36 | 10180370 | -10 | 30013644.7
-1.188362e-06 | -35 | 10180370 | -10 | 29452312.5
-1.176805e-06 | -34 | 10180370 | -10 | 28891785.4
-1.164923e-06 | -33 | 10180370 | -10 | 28328041.7
-1.152582e-06 | -32 | 10180370 | -10 | 27763755.4
-1.139329e-06 | -31 | 10180370 | -10 | 27209008.1
-1.125159e-06 | -30 | 10180370 | -10 | 26662896.2
-1.111002e-06 | -29 | 10180370 | -10 | 26102573.8
-1.096871e-06 | -28 | 10180370 | -10 | 25527167.5
-1.080315e-06 | -27 | 10180370 | -10 | 24992721.6
-1.063147e-06 | -26 | 10180370 | -10 | 24455685.5
-1.045125e-06 | -25 | 10180370 | -10 | 23920575.1
-1.025718e-06 | -24 | 10180370 | -10 | 23398254.2
-1.005722e-06 | -23 | 10180370 | -10 | 22869153.8
-9.839949e-07 | -22 | 10180370 | -10 | 22357838.6
-9.621299e-07 | -21 | 10180270 | -10 | 21826574.8
-9.372419e-07 | -20 | 10180270 | -10 | 21339208.0
-9.112504e-07 | -19 | 10180270 | -10 | 20850470.4
-8.831981e-07 | -18 | 10180270 | -10 | 20380477.7
-8.533901e-07 | -17 | 10180270 | -10 | 19920549.0
-8.210734e-07 | -16 | 10180270 | -10 | 19486686.6
-7.870797e-07 | -15 | 10180270 | -10 | 19057789.8
-7.500503e-07 | -14 | 10180270 | -10 | 18665414.0
-7.103219e-07 | -13 | 10180270 | -10 | 18301561.6
-6.679822e-07 | -12 | 10180270 | -10 | 17964549.2
-6.231278e-07 | -11 | 10180270 | -10 | 17652878.2
-5.752103e-07 | -10 | 10180270 | -10 | 17384945.3
-5.256391e-07 | -9 | 10180270 | -10 | 17122015.5
-4.716651e-07 | -8 | 10180270 | -10 | 16961185.4
-4.151632e-07 | -7 | 10180270 | -10 | 16860838.7
-3.578683e-07 | -6 | 10180260 | -10 | 16765943.6
-2.925842e-07 | -5 | 10180260 | -10 | 17089098.4
-2.248799e-07 | -4 | 10180260 | -10 | 17787271.3
-1.536654e-07 | -3 | 10180260 | -10 | 19522937.9
-7.998922e-08 | -2 | 10180160 | -10 | 25003369.0
-1.164623e-08 | -1 | 10180150 | -10 | 85864671.7
6.77672e-08 | 0 | 10180060 | -10 | 0

## Settings
==================================
Data
==================================
Test Name | I ds#1@1
Mode | Sweeping
Speed | Normal
Sweep Delay | 0.1
Hold Time | 2
Site Coordinate | 0,0
Last Executed | 04/10/2025 16:49:55
Clarius+ Version | V1.13
Execution Time | 00:00:00:15
Interlock | High Voltage Enabled
Device Terminal | 3 | 1 | 2
Instrument | SMU2 | SMU1 | SMU3
Name | 3V | Vds | Vgate
Operation Mode | Common | Voltage List Sweep | Voltage Bias
Master/Subordinate | N/A | Master | N/A
Start/Bias | N/A | N/A | -10
Stop | N/A | N/A | N/A
Step | N/A | N/A | N/A
Number of Points | N/A | 81 | 0
Compliance | 0.105 | 0.001 | 0.001
Measure Current | N/A | Measured | No
Measure Voltage | N/A | Programmed | Programmed
Current Range | N/A | Auto | Auto
Voltage Range | N/A | Auto | Auto
AC Measure I Range | N/A | N/A | N/A
Dual Sweep | N/A | N/A | N/A
Pulse Mode | N/A | Disabled | Disabled
Pulse On Time | N/A | N/A | N/A
Pulse Off Time | N/A | N/A | N/A
Pulse Base Voltage | N/A | N/A | N/A
Presoak | N/A | N/A | N/A
Frequency Mode | N/A | N/A | N/A
Frequency | N/A | N/A | N/A
Start Frequency | N/A | N/A | N/A
Stop Frequency | N/A | N/A | N/A
Frequency Points | N/A | N/A | N/A
AC Drive Signal | OFF | OFF | OFF
Overvoltage Protection
Compensation | NA
CVU Path | Direct
Formulas
R = VDS/IDS