## Data
Ids | Vds | SMU1_S | Vgate | R
5.409304e-08 | 0 | 10180060 | -10 | 0
-1.278949e-09 | -1 | 10180140 | -10 | 781892310.7
-5.253338e-08 | -2 | 10180150 | -10 | 38071031.9
-9.901943e-08 | -3 | 10180260 | -10 | 30297083.8
-1.434114e-07 | -4 | 10180260 | -10 | 27891794.1
-1.837363e-07 | -5 | 10180260 | -10 | 27212906.3
-2.205042e-07 | -6 | 10180260 | -10 | 27210361.9
-2.539839e-07 | -7 | 10180260 | -10 | 27560802.2
-2.852268e-07 | -8 | 10180260 | -10 | 28047852.1
-3.133589e-07 | -9 | 10180260 | -10 | 28721058.5
-3.39296e-07 | -10 | 10180260 | -10 | 29472792.5
-3.632424e-07 | -11 | 10180260 | -10 | 30282810.2
-3.855844e-07 | -12 | 10180260 | -10 | 31121588.7
-4.066221e-07 | -13 | 10180260 | -10 | 31970719.6
-4.264927e-07 | -14 | 10180260 | -10 | 32825886.1
-4.45143e-07 | -15 | 10180260 | -10 | 33697034.4
-4.623446e-07 | -16 | 10180260 | -10 | 34606223.2
-4.789683e-07 | -17 | 10180260 | -10 | 35492952.0
-4.948188e-07 | -18 | 10180260 | -10 | 36376950.0
-5.137034e-07 | -19 | 10180270 | -10 | 36986326.4
-5.275719e-07 | -20 | 10180270 | -10 | 37909524.8
-5.41311e-07 | -21 | 10180270 | -10 | 38794707.3
-5.554891e-07 | -22 | 10180370 | -10 | 39604739.9
-5.687089e-07 | -23 | 10180370 | -10 | 40442482.1
-5.816269e-07 | -24 | 10180370 | -10 | 41263568.6
-5.944462e-07 | -25 | 10180370 | -10 | 42055951.1
-6.071258e-07 | -26 | 10180370 | -10 | 42824732.6
-6.195494e-07 | -27 | 10180370 | -10 | 43580061.2
-6.320107e-07 | -28 | 10180370 | -10 | 44303046.7
-6.443888e-07 | -29 | 10180370 | -10 | 45003884.5
-6.565097e-07 | -30 | 10180370 | -10 | 45696201.3
-6.68788e-07 | -31 | 10180370 | -10 | 46352506.0
-6.80983e-07 | -32 | 10180370 | -10 | 46990892.6
-6.929714e-07 | -33 | 10180370 | -10 | 47621012.1
-7.050378e-07 | -34 | 10180370 | -10 | 48224361.4
-7.169761e-07 | -35 | 10180370 | -10 | 48816131.9
-7.288838e-07 | -36 | 10180370 | -10 | 49390586.5
-7.406518e-07 | -37 | 10180370 | -10 | 49955995.4
-7.523774e-07 | -38 | 10180370 | -10 | 50506568.3
-7.63946e-07 | -39 | 10180370 | -10 | 51050725.5
-7.759876e-07 | -40 | 10180370 | -10 | 51547216.3
-7.772649e-07 | -39 | 10180370 | -10 | 50175942.9
-7.780856e-07 | -38 | 10180370 | -10 | 48837812.9
-7.780045e-07 | -37 | 10180370 | -10 | 47557565.2
-7.770852e-07 | -36 | 10180370 | -10 | 46326964.5
-7.754156e-07 | -35 | 10180370 | -10 | 45137083.5
-7.730956e-07 | -34 | 10180370 | -10 | 43979039.0
-7.700273e-07 | -33 | 10180370 | -10 | 42855625.1
-7.662288e-07 | -32 | 10180370 | -10 | 41762981.3
-7.617825e-07 | -31 | 10180370 | -10 | 40694031.5
-7.566291e-07 | -30 | 10180370 | -10 | 39649545.3
-7.504943e-07 | -29 | 10180370 | -10 | 38641200.6
-7.438402e-07 | -28 | 10180370 | -10 | 37642494.2
-7.361202e-07 | -27 | 10180370 | -10 | 36678793.8
-7.276996e-07 | -26 | 10180370 | -10 | 35729030.9
-7.180904e-07 | -25 | 10180370 | -10 | 34814557.9
-7.075886e-07 | -24 | 10180370 | -10 | 33918014.7
-6.955235e-07 | -23 | 10180370 | -10 | 33068618.9
-6.827672e-07 | -22 | 10180370 | -10 | 32221819.0
-6.685397e-07 | -21 | 10180270 | -10 | 31411746.5
-6.525513e-07 | -20 | 10180270 | -10 | 30648931.0
-6.355399e-07 | -19 | 10180270 | -10 | 29895841.7
-6.169665e-07 | -18 | 10180270 | -10 | 29175005.0
-5.963088e-07 | -17 | 10180270 | -10 | 28508719.9
-5.743137e-07 | -16 | 10180270 | -10 | 27859337.4
-5.502984e-07 | -15 | 10180270 | -10 | 27257938.1
-5.243947e-07 | -14 | 10180270 | -10 | 26697447.9
-4.961954e-07 | -13 | 10180270 | -10 | 26199355.5
-4.662304e-07 | -12 | 10180270 | -10 | 25738347.2
-4.341876e-07 | -11 | 10180270 | -10 | 25334669.5
-4.00088e-07 | -10 | 10180270 | -10 | 24994499.5
-3.649912e-07 | -9 | 10180260 | -10 | 24658129.1
-3.255228e-07 | -8 | 10180260 | -10 | 24575852.2
-2.839269e-07 | -7 | 10180260 | -10 | 24654237.4
-2.401194e-07 | -6 | 10180260 | -10 | 24987563.7
-1.937424e-07 | -5 | 10180260 | -10 | 25807460.9
-1.450304e-07 | -4 | 10180260 | -10 | 27580419.4
-9.31345e-08 | -3 | 10180260 | -10 | 32211480.6
-4.459122e-08 | -2 | 10180150 | -10 | 44851873.9
1.385478e-08 | -1 | 10180150 | -10 | -72177244.3
6.860166e-08 | 0 | 10180060 | -10 | 0

## Settings
==================================
Data
==================================
Test Name | I ds#1@1
Mode | Sweeping
Speed | Normal
Sweep Delay | 0.1
Hold Time | 2
Site Coordinate | 0,0
Last Executed | 04/10/2025 17:26:07
Clarius+ Version | V1.13
Execution Time | 00:00:00:16
Interlock | High Voltage Enabled
Device Terminal | 3 | 1 | 2
Instrument | SMU2 | SMU1 | SMU3
Name | 3V | Vds | Vgate
Operation Mode | Common | Voltage List Sweep | Voltage Bias
Master/Subordinate | N/A | Master | N/A
Start/Bias | N/A | N/A | -10
Stop | N/A | N/A | N/A
Step | N/A | N/A | N/A
Number of Points | N/A | 81 | 0
Compliance | 0.105 | 0.001 | 0.001
Measure Current | N/A | Measured | No
Measure Voltage | N/A | Programmed | Programmed
Current Range | N/A | Auto | Auto
Voltage Range | N/A | Auto | Auto
AC Measure I Range | N/A | N/A | N/A
Dual Sweep | N/A | N/A | N/A
Pulse Mode | N/A | Disabled | Disabled
Pulse On Time | N/A | N/A | N/A
Pulse Off Time | N/A | N/A | N/A
Pulse Base Voltage | N/A | N/A | N/A
Presoak | N/A | N/A | N/A
Frequency Mode | N/A | N/A | N/A
Frequency | N/A | N/A | N/A
Start Frequency | N/A | N/A | N/A
Stop Frequency | N/A | N/A | N/A
Frequency Points | N/A | N/A | N/A
AC Drive Signal | OFF | OFF | OFF
Overvoltage Protection
Compensation | NA
CVU Path | Direct
Formulas
R = VDS/IDS