## Data
Ids | Vds | SMU1_S | Vgate | R
1.158517e-09 | 0 | 10180040 | -20 | 0
-3.28196e-09 | -1 | 10180150 | -20 | 304695970.9
-7.912587e-09 | -2 | 10180150 | -20 | 252761832.8
-1.22551e-08 | -3 | 10180250 | -20 | 244796096.4
-1.638568e-08 | -4 | 10180250 | -20 | 244115641.1
-2.03611e-08 | -5 | 10180250 | -20 | 245566328.2
-2.415572e-08 | -6 | 10180250 | -20 | 248388363.4
-2.777767e-08 | -7 | 10180250 | -20 | 252000962.2
-3.12207e-08 | -8 | 10180250 | -20 | 256240245.2
-3.454991e-08 | -9 | 10180250 | -20 | 260492695.3
-3.774965e-08 | -10 | 10180250 | -20 | 264903089.8
-4.081994e-08 | -11 | 10180250 | -20 | 269476135.3
-4.375286e-08 | -12 | 10180250 | -20 | 274267790.6
-4.654921e-08 | -13 | 10180250 | -20 | 279274359.2
-4.92108e-08 | -14 | 10180250 | -20 | 284490392.0
-5.045898e-08 | -15 | 10180260 | -20 | 297271195.1
-5.319083e-08 | -16 | 10180260 | -20 | 300803701.3
-5.568289e-08 | -17 | 10180260 | -20 | 305300249.0
-5.812658e-08 | -18 | 10180260 | -20 | 309669015.9
-6.029477e-08 | -19 | 10180260 | -20 | 315118522.9
-6.232452e-08 | -20 | 10180260 | -20 | 320900965.6
-6.424773e-08 | -21 | 10180260 | -20 | 326859802.7
-6.549094e-08 | -22 | 10180360 | -20 | 335924306.2
-6.761837e-08 | -23 | 10180360 | -20 | 340144238.0
-6.956427e-08 | -24 | 10180360 | -20 | 345004721.1
-7.138572e-08 | -25 | 10180360 | -20 | 350210095.9
-7.315431e-08 | -26 | 10180360 | -20 | 355413093.6
-7.486926e-08 | -27 | 10180360 | -20 | 360628668.6
-7.651702e-08 | -28 | 10180360 | -20 | 365931665.3
-7.814716e-08 | -29 | 10180360 | -20 | 371094740.4
-7.974266e-08 | -30 | 10180360 | -20 | 376210197.0
-8.130659e-08 | -31 | 10180360 | -20 | 381272916.7
-8.283163e-08 | -32 | 10180360 | -20 | 386325837.1
-8.43518e-08 | -33 | 10180360 | -20 | 391218664.3
-8.584379e-08 | -34 | 10180360 | -20 | 396068266.7
-8.730289e-08 | -35 | 10180360 | -20 | 400903091.2
-8.876483e-08 | -36 | 10180360 | -20 | 405566040.7
-9.022607e-08 | -37 | 10180360 | -20 | 410081016.2
-9.169808e-08 | -38 | 10180360 | -20 | 414403457.2
-9.319676e-08 | -39 | 10180360 | -20 | 418469480.9
-9.478132e-08 | -40 | 10180360 | -20 | 422024084.1
-8.904438e-08 | -39 | 10180360 | -20 | 437983824.6
-8.454852e-08 | -38 | 10180360 | -20 | 449446045.0
-8.076295e-08 | -37 | 10180360 | -20 | 458130852.5
-7.737597e-08 | -36 | 10180360 | -20 | 465260712.5
-7.432189e-08 | -35 | 10180360 | -20 | 470924520.8
-7.159307e-08 | -34 | 10180360 | -20 | 474906293.5
-6.892235e-08 | -33 | 10180360 | -20 | 478799664.6
-6.656566e-08 | -32 | 10180360 | -20 | 480728341.2
-6.420026e-08 | -31 | 10180360 | -20 | 482864053.0
-6.187968e-08 | -30 | 10180360 | -20 | 484811801.2
-5.977952e-08 | -29 | 10180360 | -20 | 485115944.0
-5.773524e-08 | -28 | 10180360 | -20 | 484972446.2
-5.584166e-08 | -27 | 10180360 | -20 | 483509980.0
-5.399714e-08 | -26 | 10180360 | -20 | 481507006.5
-5.216445e-08 | -25 | 10180360 | -20 | 479253602.7
-5.035397e-08 | -24 | 10180360 | -20 | 476625793.4
-4.8563e-08 | -23 | 10180360 | -20 | 473611642.1
-4.680401e-08 | -22 | 10180360 | -20 | 470045217.1
-4.566807e-08 | -21 | 10180260 | -20 | 459839881.6
-4.371099e-08 | -20 | 10180260 | -20 | 457550794.4
-4.181926e-08 | -19 | 10180260 | -20 | 454336082.6
-4.194812e-08 | -18 | 10180250 | -20 | 429101474.7
-3.950771e-08 | -17 | 10180250 | -20 | 430295747.9
-3.73215e-08 | -16 | 10180250 | -20 | 428707286.7
-3.52168e-08 | -15 | 10180250 | -20 | 425933118.6
-3.313347e-08 | -14 | 10180250 | -20 | 422533500.0
-3.100781e-08 | -13 | 10180250 | -20 | 419249147.6
-2.890493e-08 | -12 | 10180250 | -20 | 415154118.5
-2.671571e-08 | -11 | 10180250 | -20 | 411742800.2
-2.458099e-08 | -10 | 10180250 | -20 | 406818386.1
-2.217691e-08 | -9 | 10180250 | -20 | 405827549.8
-1.970261e-08 | -8 | 10180250 | -20 | 406037479.9
-1.721555e-08 | -7 | 10180250 | -20 | 406609186.1
-1.46433e-08 | -6 | 10180250 | -20 | 409743658.2
-1.187483e-08 | -5 | 10180250 | -20 | 421058785.0
-9.028293e-09 | -4 | 10180250 | -20 | 443051648.6
-6.072217e-09 | -3 | 10180250 | -20 | 494053457.7
-3.828665e-09 | -2 | 10180140 | -20 | 522375240.2
-1.297294e-09 | -1 | 10180140 | -20 | 770835394.8
3.049156e-09 | 0 | 10180040 | -20 | 0

## Settings
==================================
Data
==================================
Test Name | I ds#1@1
Mode | Sweeping
Speed | Normal
Sweep Delay | 0.1
Hold Time | 2
Site Coordinate | 0,0
Last Executed | 04/10/2025 15:37:21
Clarius+ Version | V1.13
Execution Time | 00:00:00:16
Interlock | High Voltage Enabled
Device Terminal | 3 | 1 | 2
Instrument | SMU2 | SMU1 | SMU3
Name | 3V | Vds | Vgate
Operation Mode | Common | Voltage List Sweep | Voltage Bias
Master/Subordinate | N/A | Master | N/A
Start/Bias | N/A | N/A | -20
Stop | N/A | N/A | N/A
Step | N/A | N/A | N/A
Number of Points | N/A | 81 | 0
Compliance | 0.105 | 0.001 | 0.001
Measure Current | N/A | Measured | No
Measure Voltage | N/A | Programmed | Programmed
Current Range | N/A | Auto | Auto
Voltage Range | N/A | Auto | Auto
AC Measure I Range | N/A | N/A | N/A
Dual Sweep | N/A | N/A | N/A
Pulse Mode | N/A | Disabled | Disabled
Pulse On Time | N/A | N/A | N/A
Pulse Off Time | N/A | N/A | N/A
Pulse Base Voltage | N/A | N/A | N/A
Presoak | N/A | N/A | N/A
Frequency Mode | N/A | N/A | N/A
Frequency | N/A | N/A | N/A
Start Frequency | N/A | N/A | N/A
Stop Frequency | N/A | N/A | N/A
Frequency Points | N/A | N/A | N/A
AC Drive Signal | OFF | OFF | OFF
Overvoltage Protection
Compensation | NA
CVU Path | Direct
Formulas
R = VDS/IDS