## Data
Ids | Vds | SMU1_S | Vgate | R
2.780148e-08 | 0 | 10180050 | -20 | 0
1.078825e-08 | -1 | 10180150 | -20 | -92693429.5
-4.602606e-09 | -2 | 10180150 | -20 | 434536406.4
-1.898086e-08 | -3 | 10180250 | -20 | 158053914.8
-3.251396e-08 | -4 | 10180250 | -20 | 123024094.7
-4.528103e-08 | -5 | 10180250 | -20 | 110421515.3
-5.595969e-08 | -6 | 10180260 | -20 | 107220039.4
-6.806121e-08 | -7 | 10180260 | -20 | 102848594.9
-7.897388e-08 | -8 | 10180260 | -20 | 101299311.3
-8.903202e-08 | -9 | 10180260 | -20 | 101087225.8
-9.834731e-08 | -10 | 10180260 | -20 | 101680458.4
-1.069529e-07 | -11 | 10180260 | -20 | 102848966.8
-1.148629e-07 | -12 | 10180260 | -20 | 104472375.7
-1.22087e-07 | -13 | 10180260 | -20 | 106481479.1
-1.286533e-07 | -14 | 10180260 | -20 | 108819584.8
-1.34582e-07 | -15 | 10180260 | -20 | 111456204.7
-1.399035e-07 | -16 | 10180260 | -20 | 114364527.9
-1.44636e-07 | -17 | 10180260 | -20 | 117536444.2
-1.48814e-07 | -18 | 10180260 | -20 | 120956353.5
-1.524911e-07 | -19 | 10180260 | -20 | 124597437.9
-1.557308e-07 | -20 | 10180260 | -20 | 128426709.5
-1.585986e-07 | -21 | 10180260 | -20 | 132409747.5
-1.607442e-07 | -22 | 10180360 | -20 | 136863456.2
-1.632772e-07 | -23 | 10180360 | -20 | 140864768.9
-1.654406e-07 | -24 | 10180360 | -20 | 145067138.0
-1.673703e-07 | -25 | 10180360 | -20 | 149369402.7
-1.691346e-07 | -26 | 10180360 | -20 | 153723700.0
-1.707456e-07 | -27 | 10180360 | -20 | 158130022.1
-1.722555e-07 | -28 | 10180360 | -20 | 162549266.1
-1.736735e-07 | -29 | 10180360 | -20 | 166980022.7
-1.750096e-07 | -30 | 10180360 | -20 | 171419164.7
-1.763019e-07 | -31 | 10180360 | -20 | 175834723.0
-1.775401e-07 | -32 | 10180360 | -20 | 180241012.4
-1.7873e-07 | -33 | 10180360 | -20 | 184636008.6
-1.798836e-07 | -34 | 10180360 | -20 | 189011161.3
-1.80994e-07 | -35 | 10180360 | -20 | 193376553.0
-1.820946e-07 | -36 | 10180360 | -20 | 197699488.8
-1.831519e-07 | -37 | 10180360 | -20 | 202018109.4
-1.842239e-07 | -38 | 10180360 | -20 | 206270730.9
-1.852521e-07 | -39 | 10180360 | -20 | 210523874.9
-1.862582e-07 | -40 | 10180360 | -20 | 214755688.7
-1.846309e-07 | -39 | 10180360 | -20 | 211232191.9
-1.833192e-07 | -38 | 10180360 | -20 | 207288689.5
-1.821083e-07 | -37 | 10180360 | -20 | 203175824.3
-1.809422e-07 | -36 | 10180360 | -20 | 198958584.1
-1.797491e-07 | -35 | 10180360 | -20 | 194715863.4
-1.785438e-07 | -34 | 10180360 | -20 | 190429478.2
-1.773071e-07 | -33 | 10180360 | -20 | 186117742.9
-1.760149e-07 | -32 | 10180360 | -20 | 181802797.5
-1.746797e-07 | -31 | 10180360 | -20 | 177467675.5
-1.732529e-07 | -30 | 10180360 | -20 | 173157246.3
-1.717536e-07 | -29 | 10180360 | -20 | 168846563.5
-1.701508e-07 | -28 | 10180360 | -20 | 164559937.1
-1.684381e-07 | -27 | 10180360 | -20 | 160296309.7
-1.66589e-07 | -26 | 10180360 | -20 | 156072739.5
-1.645591e-07 | -25 | 10180360 | -20 | 151921066.5
-1.623528e-07 | -24 | 10180360 | -20 | 147826198.0
-1.599279e-07 | -23 | 10180360 | -20 | 143814761.6
-1.572265e-07 | -22 | 10180360 | -20 | 139925500.7
-1.545754e-07 | -21 | 10180260 | -20 | 135856001.1
-1.5103e-07 | -20 | 10180260 | -20 | 132424002.2
-1.472449e-07 | -19 | 10180260 | -20 | 129036748.4
-1.43013e-07 | -18 | 10180260 | -20 | 125862686.5
-1.38283e-07 | -17 | 10180260 | -20 | 122936323.2
-1.33005e-07 | -16 | 10180260 | -20 | 120296201.4
-1.271544e-07 | -15 | 10180260 | -20 | 117966837.3
-1.206842e-07 | -14 | 10180260 | -20 | 116005251.6
-1.136015e-07 | -13 | 10180260 | -20 | 114435107.1
-1.059064e-07 | -12 | 10180260 | -20 | 113307643.5
-9.758243e-08 | -11 | 10180260 | -20 | 112725211.7
-8.86084e-08 | -10 | 10180260 | -20 | 112856123.5
-7.90439e-08 | -9 | 10180260 | -20 | 113860778.2
-6.88736e-08 | -8 | 10180260 | -20 | 116154804.9
-5.808977e-08 | -7 | 10180260 | -20 | 120503135.5
-4.667111e-08 | -6 | 10180260 | -20 | 128559193.8
-3.708405e-08 | -5 | 10180250 | -20 | 134828856.4
-2.338495e-08 | -4 | 10180250 | -20 | 171050190.7
-9.82201e-09 | -3 | 10180250 | -20 | 305436467.6
4.097253e-09 | -2 | 10180150 | -20 | -488131902.2
1.855771e-08 | -1 | 10180150 | -20 | -53885969.2
3.346329e-08 | 0 | 10180050 | -20 | 0

## Settings
==================================
Data
==================================
Test Name | I ds#1@1
Mode | Sweeping
Speed | Normal
Sweep Delay | 0.1
Hold Time | 2
Site Coordinate | 0,0
Last Executed | 04/10/2025 14:11:11
Clarius+ Version | V1.13
Execution Time | 00:00:00:14
Interlock | High Voltage Enabled
Device Terminal | 3 | 1 | 2
Instrument | SMU2 | SMU1 | SMU3
Name | 3V | Vds | Vgate
Operation Mode | Common | Voltage List Sweep | Voltage Bias
Master/Subordinate | N/A | Master | N/A
Start/Bias | N/A | N/A | -20
Stop | N/A | N/A | N/A
Step | N/A | N/A | N/A
Number of Points | N/A | 81 | 0
Compliance | 0.105 | 0.001 | 0.001
Measure Current | N/A | Measured | No
Measure Voltage | N/A | Programmed | Programmed
Current Range | N/A | Auto | Auto
Voltage Range | N/A | Auto | Auto
AC Measure I Range | N/A | N/A | N/A
Dual Sweep | N/A | N/A | N/A
Pulse Mode | N/A | Disabled | Disabled
Pulse On Time | N/A | N/A | N/A
Pulse Off Time | N/A | N/A | N/A
Pulse Base Voltage | N/A | N/A | N/A
Presoak | N/A | N/A | N/A
Frequency Mode | N/A | N/A | N/A
Frequency | N/A | N/A | N/A
Start Frequency | N/A | N/A | N/A
Stop Frequency | N/A | N/A | N/A
Frequency Points | N/A | N/A | N/A
AC Drive Signal | OFF | OFF | OFF
Overvoltage Protection
Compensation | NA
CVU Path | Direct
Formulas
R = VDS/IDS