## Data
Ids | Vds | SMU1_S | Vgate | R
1.502276e-07 | 0 | 10180060 | -20 | 0
4.489463e-08 | -1 | 10180160 | -20 | -22274378.8
-5.441044e-08 | -2 | 10180160 | -20 | 36757650.1
-1.495491e-07 | -3 | 10180260 | -20 | 20060298.1
-2.39218e-07 | -4 | 10180260 | -20 | 16721152.0
-3.249579e-07 | -5 | 10180260 | -20 | 15386610.8
-4.063191e-07 | -6 | 10180260 | -20 | 14766719.5
-4.838155e-07 | -7 | 10180260 | -20 | 14468324.0
-5.551946e-07 | -8 | 10180270 | -20 | 14409363.1
-6.248742e-07 | -9 | 10180270 | -20 | 14402897.9
-6.90987e-07 | -10 | 10180270 | -20 | 14472052.1
-7.524849e-07 | -11 | 10180270 | -20 | 14618232.8
-8.103053e-07 | -12 | 10180270 | -20 | 14809233.6
-8.64009e-07 | -13 | 10180270 | -20 | 15046139.6
-9.143765e-07 | -14 | 10180270 | -20 | 15310979.2
-9.620685e-07 | -15 | 10180270 | -20 | 15591405.4
-1.005988e-06 | -16 | 10180270 | -20 | 15904758.7
-1.047391e-06 | -17 | 10180270 | -20 | 16230805.3
-1.085593e-06 | -18 | 10180270 | -20 | 16580804.8
-1.121361e-06 | -19 | 10180270 | -20 | 16943695.5
-1.15504e-06 | -20 | 10180270 | -20 | 17315424.9
-1.187015e-06 | -21 | 10180270 | -20 | 17691429.9
-1.217982e-06 | -22 | 10180370 | -20 | 18062659.2
-1.247186e-06 | -23 | 10180370 | -20 | 18441510.6
-1.274128e-06 | -24 | 10180370 | -20 | 18836412.7
-1.29965e-06 | -25 | 10180370 | -20 | 19235941.9
-1.326376e-06 | -26 | 10180370 | -20 | 19602277.5
-1.350663e-06 | -27 | 10180370 | -20 | 19990184.9
-1.374171e-06 | -28 | 10180370 | -20 | 20375927.8
-1.397423e-06 | -29 | 10180370 | -20 | 20752477.8
-1.419555e-06 | -30 | 10180370 | -20 | 21133378.0
-1.440641e-06 | -31 | 10180370 | -20 | 21518194.5
-1.46045e-06 | -32 | 10180370 | -20 | 21911060.0
-1.480174e-06 | -33 | 10180370 | -20 | 22294678.2
-1.500618e-06 | -34 | 10180370 | -20 | 22657325.9
-1.519447e-06 | -35 | 10180370 | -20 | 23034696.4
-1.538658e-06 | -36 | 10180370 | -20 | 23397018.9
-1.557115e-06 | -37 | 10180370 | -20 | 23761890.2
-1.576025e-06 | -38 | 10180370 | -20 | 24111297.0
-1.592404e-06 | -39 | 10180370 | -20 | 24491275.3
-1.610172e-06 | -40 | 10180370 | -20 | 24842073.0
-1.602446e-06 | -39 | 10180370 | -20 | 24337795.5
-1.595806e-06 | -38 | 10180370 | -20 | 23812411.6
-1.588762e-06 | -37 | 10180370 | -20 | 23288570.4
-1.575879e-06 | -36 | 10180370 | -20 | 22844394.0
-1.565879e-06 | -35 | 10180370 | -20 | 22351660.5
-1.553081e-06 | -34 | 10180370 | -20 | 21891963.4
-1.541383e-06 | -33 | 10180370 | -20 | 21409346.7
-1.526585e-06 | -32 | 10180370 | -20 | 20961813.2
-1.510797e-06 | -31 | 10180370 | -20 | 20518966.4
-1.494577e-06 | -30 | 10180370 | -20 | 20072574.1
-1.476798e-06 | -29 | 10180370 | -20 | 19637077.5
-1.458476e-06 | -28 | 10180370 | -20 | 19198127.2
-1.437033e-06 | -27 | 10180370 | -20 | 18788715.5
-1.413314e-06 | -26 | 10180370 | -20 | 18396481.6
-1.388116e-06 | -25 | 10180370 | -20 | 18010018.5
-1.36071e-06 | -24 | 10180370 | -20 | 17637847.5
-1.331663e-06 | -23 | 10180370 | -20 | 17271635.0
-1.300798e-06 | -22 | 10180370 | -20 | 16912691.0
-1.268088e-06 | -21 | 10180270 | -20 | 16560366.4
-1.230599e-06 | -20 | 10180270 | -20 | 16252242.3
-1.193873e-06 | -19 | 10180270 | -20 | 15914595.1
-1.151212e-06 | -18 | 10180270 | -20 | 15635690.4
-1.104979e-06 | -17 | 10180270 | -20 | 15384914.2
-1.057801e-06 | -16 | 10180270 | -20 | 15125721.6
-1.00644e-06 | -15 | 10180270 | -20 | 14904022.9
-9.517614e-07 | -14 | 10180270 | -20 | 14709569.6
-8.940285e-07 | -13 | 10180270 | -20 | 14540924.1
-8.33678e-07 | -12 | 10180270 | -20 | 14394047.1
-7.685642e-07 | -11 | 10180270 | -20 | 14312402.7
-7.00865e-07 | -10 | 10180270 | -20 | 14268083.6
-6.29234e-07 | -9 | 10180270 | -20 | 14303105.8
-5.542152e-07 | -8 | 10180270 | -20 | 14434825.9
-4.759743e-07 | -7 | 10180270 | -20 | 14706677.2
-3.971528e-07 | -6 | 10180260 | -20 | 15107536.4
-3.100688e-07 | -5 | 10180260 | -20 | 16125452.0
-2.206575e-07 | -4 | 10180260 | -20 | 18127639.1
-1.283784e-07 | -3 | 10180260 | -20 | 23368408.8
-3.829281e-08 | -2 | 10180150 | -20 | 52229125.1
5.843864e-08 | -1 | 10180160 | -20 | -17111965.5
1.625849e-07 | 0 | 10180060 | -20 | 0

## Settings
==================================
Data
==================================
Test Name | I ds#1@1
Mode | Sweeping
Speed | Normal
Sweep Delay | 0.1
Hold Time | 2
Site Coordinate | 0,0
Last Executed | 04/10/2025 16:48:49
Clarius+ Version | V1.13
Execution Time | 00:00:00:15
Interlock | High Voltage Enabled
Device Terminal | 3 | 1 | 2
Instrument | SMU2 | SMU1 | SMU3
Name | 3V | Vds | Vgate
Operation Mode | Common | Voltage List Sweep | Voltage Bias
Master/Subordinate | N/A | Master | N/A
Start/Bias | N/A | N/A | -20
Stop | N/A | N/A | N/A
Step | N/A | N/A | N/A
Number of Points | N/A | 81 | 0
Compliance | 0.105 | 0.001 | 0.001
Measure Current | N/A | Measured | No
Measure Voltage | N/A | Programmed | Programmed
Current Range | N/A | Auto | Auto
Voltage Range | N/A | Auto | Auto
AC Measure I Range | N/A | N/A | N/A
Dual Sweep | N/A | N/A | N/A
Pulse Mode | N/A | Disabled | Disabled
Pulse On Time | N/A | N/A | N/A
Pulse Off Time | N/A | N/A | N/A
Pulse Base Voltage | N/A | N/A | N/A
Presoak | N/A | N/A | N/A
Frequency Mode | N/A | N/A | N/A
Frequency | N/A | N/A | N/A
Start Frequency | N/A | N/A | N/A
Stop Frequency | N/A | N/A | N/A
Frequency Points | N/A | N/A | N/A
AC Drive Signal | OFF | OFF | OFF
Overvoltage Protection
Compensation | NA
CVU Path | Direct
Formulas
R = VDS/IDS