## Data
Ids | Vds | SMU1_S | Vgate | R
4.034979e-08 | 0 | 10180050 | -20 | 0
1.143759e-08 | -1 | 10180150 | -20 | -87430968.8
-1.501278e-08 | -2 | 10180150 | -20 | 133219795.4
-3.964995e-08 | -3 | 10180250 | -20 | 75662143.4
-6.136917e-08 | -4 | 10180260 | -20 | 65179306.3
-8.372837e-08 | -5 | 10180260 | -20 | 59716913.0
-1.04051e-07 | -6 | 10180260 | -20 | 57664055.3
-1.228239e-07 | -7 | 10180260 | -20 | 56992162.6
-1.401313e-07 | -8 | 10180260 | -20 | 57089330.6
-1.560726e-07 | -9 | 10180260 | -20 | 57665454.6
-1.707094e-07 | -10 | 10180260 | -20 | 58579082.8
-1.8409e-07 | -11 | 10180260 | -20 | 59753391.3
-1.962468e-07 | -12 | 10180260 | -20 | 61147506.6
-2.072629e-07 | -13 | 10180260 | -20 | 62722284.9
-2.172329e-07 | -14 | 10180260 | -20 | 64446961.5
-2.261963e-07 | -15 | 10180260 | -20 | 66314092.8
-2.342546e-07 | -16 | 10180260 | -20 | 68301749.7
-2.414565e-07 | -17 | 10180260 | -20 | 70406042.8
-2.479183e-07 | -18 | 10180260 | -20 | 72604561.3
-2.537175e-07 | -19 | 10180260 | -20 | 74886446.4
-2.589151e-07 | -20 | 10180260 | -20 | 77245400.0
-2.635918e-07 | -21 | 10180260 | -20 | 79668630.3
-2.67642e-07 | -22 | 10180360 | -20 | 82199370.8
-2.718019e-07 | -23 | 10180360 | -20 | 84620446.1
-2.75581e-07 | -24 | 10180360 | -20 | 87088736.5
-2.790846e-07 | -25 | 10180360 | -20 | 89578557.7
-2.823517e-07 | -26 | 10180360 | -20 | 92083722.1
-2.854332e-07 | -27 | 10180360 | -20 | 94593050.4
-2.883545e-07 | -28 | 10180360 | -20 | 97102708.0
-2.911744e-07 | -29 | 10180360 | -20 | 99596672.0
-2.93894e-07 | -30 | 10180360 | -20 | 102077608.5
-2.965341e-07 | -31 | 10180360 | -20 | 104541087.7
-2.991028e-07 | -32 | 10180360 | -20 | 106986620.0
-3.016062e-07 | -33 | 10180360 | -20 | 109414194.0
-3.040771e-07 | -34 | 10180360 | -20 | 111813755.9
-3.064803e-07 | -35 | 10180360 | -20 | 114199824.5
-3.08849e-07 | -36 | 10180360 | -20 | 116561805.7
-3.111429e-07 | -37 | 10180360 | -20 | 118916416.0
-3.134226e-07 | -38 | 10180360 | -20 | 121242069.8
-3.156663e-07 | -39 | 10180360 | -20 | 123548185.0
-3.178924e-07 | -40 | 10180360 | -20 | 125828722.5
-3.161543e-07 | -39 | 10180360 | -20 | 123357470.8
-3.146261e-07 | -38 | 10180360 | -20 | 120778280.0
-3.130903e-07 | -37 | 10180360 | -20 | 118176775.4
-3.115401e-07 | -36 | 10180360 | -20 | 115554956.2
-3.099039e-07 | -35 | 10180360 | -20 | 112938238.0
-3.081894e-07 | -34 | 10180360 | -20 | 110321754.6
-3.063978e-07 | -33 | 10180360 | -20 | 107703115.2
-3.044599e-07 | -32 | 10180360 | -20 | 105104167.1
-3.024122e-07 | -31 | 10180360 | -20 | 102509076.2
-3.002221e-07 | -30 | 10180360 | -20 | 99926031.6
-2.978625e-07 | -29 | 10180360 | -20 | 97360359.5
-2.953076e-07 | -28 | 10180360 | -20 | 94816383.3
-2.925512e-07 | -27 | 10180360 | -20 | 92291521.9
-2.895222e-07 | -26 | 10180360 | -20 | 89803120.3
-2.861876e-07 | -25 | 10180360 | -20 | 87355296.0
-2.82514e-07 | -24 | 10180360 | -20 | 84951556.7
-2.784468e-07 | -23 | 10180360 | -20 | 82601063.9
-2.739666e-07 | -22 | 10180360 | -20 | 80301757.7
-2.693295e-07 | -21 | 10180260 | -20 | 77971401.4
-2.637329e-07 | -20 | 10180260 | -20 | 75834304.5
-2.57684e-07 | -19 | 10180260 | -20 | 73733726.4
-2.509374e-07 | -18 | 10180260 | -20 | 71731044.2
-2.434216e-07 | -17 | 10180260 | -20 | 69837690.2
-2.350804e-07 | -16 | 10180260 | -20 | 68061810.4
-2.258412e-07 | -15 | 10180260 | -20 | 66418340.7
-2.156498e-07 | -14 | 10180260 | -20 | 64920072.1
-2.044518e-07 | -13 | 10180260 | -20 | 63584661.8
-1.921955e-07 | -12 | 10180260 | -20 | 62436416.0
-1.788544e-07 | -11 | 10180260 | -20 | 61502538.3
-1.643524e-07 | -10 | 10180260 | -20 | 60844872.7
-1.487209e-07 | -9 | 10180260 | -20 | 60516034.5
-1.319099e-07 | -8 | 10180260 | -20 | 60647457.1
-1.138978e-07 | -7 | 10180260 | -20 | 61458607.0
-9.469063e-08 | -6 | 10180260 | -20 | 63364239.4
-7.427789e-08 | -5 | 10180260 | -20 | 67314786.7
-5.261544e-08 | -4 | 10180260 | -20 | 76023315.6
-3.251361e-08 | -3 | 10180250 | -20 | 92269059.1
-7.218462e-09 | -2 | 10180150 | -20 | 277067337.6
1.85628e-08 | -1 | 10180150 | -20 | -53871180.1
4.530335e-08 | 0 | 10180050 | -20 | 0

## Settings
==================================
Data
==================================
Test Name | I ds#1@1
Mode | Sweeping
Speed | Normal
Sweep Delay | 0.1
Hold Time | 2
Site Coordinate | 0,0
Last Executed | 04/11/2025 09:52:40
Clarius+ Version | V1.13
Execution Time | 00:00:00:14
Interlock | High Voltage Enabled
Device Terminal | 3 | 1 | 2
Instrument | SMU2 | SMU1 | SMU3
Name | 3V | Vds | Vgate
Operation Mode | Common | Voltage List Sweep | Voltage Bias
Master/Subordinate | N/A | Master | N/A
Start/Bias | N/A | N/A | -20
Stop | N/A | N/A | N/A
Step | N/A | N/A | N/A
Number of Points | N/A | 81 | 0
Compliance | 0.105 | 0.001 | 0.001
Measure Current | N/A | Measured | No
Measure Voltage | N/A | Programmed | Programmed
Current Range | N/A | Auto | Auto
Voltage Range | N/A | Auto | Auto
AC Measure I Range | N/A | N/A | N/A
Dual Sweep | N/A | N/A | N/A
Pulse Mode | N/A | Disabled | Disabled
Pulse On Time | N/A | N/A | N/A
Pulse Off Time | N/A | N/A | N/A
Pulse Base Voltage | N/A | N/A | N/A
Presoak | N/A | N/A | N/A
Frequency Mode | N/A | N/A | N/A
Frequency | N/A | N/A | N/A
Start Frequency | N/A | N/A | N/A
Stop Frequency | N/A | N/A | N/A
Frequency Points | N/A | N/A | N/A
AC Drive Signal | OFF | OFF | OFF
Overvoltage Protection
Compensation | NA
CVU Path | Direct
Formulas
R = VDS/IDS