## Data
Ids | Vds | SMU1_S | Vgate | R
9.320316e-08 | 0 | 10180060 | -20 | 0
2.26989e-08 | -1 | 10180150 | -20 | -44055000.7
-4.588359e-08 | -2 | 10180150 | -20 | 43588566.4
-1.090173e-07 | -3 | 10180260 | -20 | 27518561.0
-1.71708e-07 | -4 | 10180260 | -20 | 23295366.4
-2.30765e-07 | -5 | 10180260 | -20 | 21667065.6
-2.867324e-07 | -6 | 10180260 | -20 | 20925433.2
-3.398071e-07 | -7 | 10180260 | -20 | 20599920.0
-3.899604e-07 | -8 | 10180260 | -20 | 20514903.3
-4.372708e-07 | -9 | 10180260 | -20 | 20582210.7
-4.817178e-07 | -10 | 10180260 | -20 | 20759042.3
-5.218243e-07 | -11 | 10180270 | -20 | 21079890.3
-5.611299e-07 | -12 | 10180270 | -20 | 21385421.6
-5.973424e-07 | -13 | 10180270 | -20 | 21763063.8
-6.307089e-07 | -14 | 10180270 | -20 | 22197243.7
-6.611835e-07 | -15 | 10180270 | -20 | 22686589.9
-6.889015e-07 | -16 | 10180270 | -20 | 23225380.0
-7.141112e-07 | -17 | 10180270 | -20 | 23805816.4
-7.368761e-07 | -18 | 10180270 | -20 | 24427445.3
-7.572406e-07 | -19 | 10180270 | -20 | 25091101.5
-7.755264e-07 | -20 | 10180270 | -20 | 25788934.6
-7.919141e-07 | -21 | 10180270 | -20 | 26518028.0
-8.060911e-07 | -22 | 10180370 | -20 | 27292201.8
-8.197268e-07 | -23 | 10180370 | -20 | 28058127.4
-8.317252e-07 | -24 | 10180370 | -20 | 28855685.4
-8.424102e-07 | -25 | 10180370 | -20 | 29676753.6
-8.519877e-07 | -26 | 10180370 | -20 | 30516872.7
-8.606575e-07 | -27 | 10180370 | -20 | 31371364.0
-8.682862e-07 | -28 | 10180370 | -20 | 32247432.6
-8.751101e-07 | -29 | 10180370 | -20 | 33138686.7
-8.813916e-07 | -30 | 10180370 | -20 | 34037084.1
-8.871062e-07 | -31 | 10180370 | -20 | 34945081.7
-8.92249e-07 | -32 | 10180370 | -20 | 35864428.9
-8.96908e-07 | -33 | 10180370 | -20 | 36793069.9
-9.013077e-07 | -34 | 10180370 | -20 | 37722968.1
-9.053686e-07 | -35 | 10180370 | -20 | 38658290.0
-9.08951e-07 | -36 | 10180370 | -20 | 39606095.6
-9.125308e-07 | -37 | 10180370 | -20 | 40546578.1
-9.158405e-07 | -38 | 10180370 | -20 | 41491939.6
-9.189032e-07 | -39 | 10180370 | -20 | 42441902.6
-9.21872e-07 | -40 | 10180370 | -20 | 43389971.0
-9.193187e-07 | -39 | 10180370 | -20 | 42422719.2
-9.168609e-07 | -38 | 10180370 | -20 | 41445762.3
-9.142013e-07 | -37 | 10180370 | -20 | 40472487.6
-9.113259e-07 | -36 | 10180370 | -20 | 39502882.0
-9.081735e-07 | -35 | 10180370 | -20 | 38538889.5
-9.045796e-07 | -34 | 10180370 | -20 | 37586519.9
-9.0058e-07 | -33 | 10180370 | -20 | 36643052.0
-8.962888e-07 | -32 | 10180370 | -20 | 35702776.4
-8.914493e-07 | -31 | 10180370 | -20 | 34774832.3
-8.858881e-07 | -30 | 10180370 | -20 | 33864322.7
-8.798433e-07 | -29 | 10180370 | -20 | 32960414.7
-8.729534e-07 | -28 | 10180370 | -20 | 32075023.9
-8.652689e-07 | -27 | 10180370 | -20 | 31204173.4
-8.565108e-07 | -26 | 10180370 | -20 | 30355718.3
-8.465242e-07 | -25 | 10180370 | -20 | 29532526.9
-8.352201e-07 | -24 | 10180370 | -20 | 28734941.4
-8.22501e-07 | -23 | 10180370 | -20 | 27963493.0
-8.081856e-07 | -22 | 10180370 | -20 | 27221470.7
-7.924986e-07 | -21 | 10180270 | -20 | 26498471.1
-7.742907e-07 | -20 | 10180270 | -20 | 25830092.1
-7.544231e-07 | -19 | 10180270 | -20 | 25184807.8
-7.321188e-07 | -18 | 10180270 | -20 | 24586174.0
-7.075214e-07 | -17 | 10180270 | -20 | 24027542.0
-6.805919e-07 | -16 | 10180270 | -20 | 23508947.3
-6.508694e-07 | -15 | 10180270 | -20 | 23046097.2
-6.186913e-07 | -14 | 10180270 | -20 | 22628408.2
-5.839003e-07 | -13 | 10180270 | -20 | 22264074.2
-5.46456e-07 | -12 | 10180270 | -20 | 21959681.1
-5.063624e-07 | -11 | 10180270 | -20 | 21723570.8
-4.637613e-07 | -10 | 10180270 | -20 | 21562817.1
-4.184821e-07 | -9 | 10180270 | -20 | 21506296.1
-3.738887e-07 | -8 | 10180260 | -20 | 21396740.5
-3.219077e-07 | -7 | 10180260 | -20 | 21745366.1
-2.683638e-07 | -6 | 10180260 | -20 | 22357711.8
-2.125294e-07 | -5 | 10180260 | -20 | 23526153.7
-1.542346e-07 | -4 | 10180260 | -20 | 25934511.0
-9.359422e-08 | -3 | 10180260 | -20 | 32053262.5
-3.525387e-08 | -2 | 10180150 | -20 | 56731361.6
3.212217e-08 | -1 | 10180150 | -20 | -31131147.3
9.718264e-08 | 0 | 10180060 | -20 | 0

## Settings
==================================
Data
==================================
Test Name | I ds#1@1
Mode | Sweeping
Speed | Normal
Sweep Delay | 0.1
Hold Time | 2
Site Coordinate | 0,0
Last Executed | 04/10/2025 10:26:58
Clarius+ Version | V1.13
Execution Time | 00:00:00:15
Interlock | High Voltage Enabled
Device Terminal | 3 | 1 | 2
Instrument | SMU2 | SMU1 | SMU3
Name | 3V | Vds | Vgate
Operation Mode | Common | Voltage List Sweep | Voltage Bias
Master/Subordinate | N/A | Master | N/A
Start/Bias | N/A | N/A | -20
Stop | N/A | N/A | N/A
Step | N/A | N/A | N/A
Number of Points | N/A | 81 | 0
Compliance | 0.105 | 0.001 | 0.001
Measure Current | N/A | Measured | No
Measure Voltage | N/A | Programmed | Programmed
Current Range | N/A | Auto | Auto
Voltage Range | N/A | Auto | Auto
AC Measure I Range | N/A | N/A | N/A
Dual Sweep | N/A | N/A | N/A
Pulse Mode | N/A | Disabled | Disabled
Pulse On Time | N/A | N/A | N/A
Pulse Off Time | N/A | N/A | N/A
Pulse Base Voltage | N/A | N/A | N/A
Presoak | N/A | N/A | N/A
Frequency Mode | N/A | N/A | N/A
Frequency | N/A | N/A | N/A
Start Frequency | N/A | N/A | N/A
Stop Frequency | N/A | N/A | N/A
Frequency Points | N/A | N/A | N/A
AC Drive Signal | OFF | OFF | OFF
Overvoltage Protection
Compensation | NA
CVU Path | Direct
Formulas
R = VDS/IDS