## Data
Ids | Vds | SMU1_S | Vgate | R
5.093788e-09 | 0 | 10180050 | -30 | 0
-1.556824e-09 | -1 | 10180140 | -30 | 642333547.8
-8.335058e-09 | -2 | 10180150 | -30 | 239950340.5
-1.51198e-08 | -3 | 10180250 | -30 | 198415386.0
-2.175569e-08 | -4 | 10180250 | -30 | 183859971.6
-2.732194e-08 | -5 | 10180250 | -30 | 183003096.6
-3.305465e-08 | -6 | 10180250 | -30 | 181517594.1
-3.859251e-08 | -7 | 10180250 | -30 | 181382326.8
-4.340649e-08 | -8 | 10180250 | -30 | 184304248.0
-4.818493e-08 | -9 | 10180250 | -30 | 186780404.1
-5.080679e-08 | -10 | 10180260 | -30 | 196824086.4
-5.510744e-08 | -11 | 10180260 | -30 | 199610088.7
-5.895436e-08 | -12 | 10180260 | -30 | 203547300.0
-6.250041e-08 | -13 | 10180260 | -30 | 207998629.0
-6.591505e-08 | -14 | 10180260 | -30 | 212394603.0
-6.90159e-08 | -15 | 10180260 | -30 | 217341208.5
-7.205991e-08 | -16 | 10180260 | -30 | 222037463.0
-7.482407e-08 | -17 | 10180260 | -30 | 227199631.1
-7.736774e-08 | -18 | 10180260 | -30 | 232655096.6
-7.978223e-08 | -19 | 10180260 | -30 | 238148283.5
-8.202452e-08 | -20 | 10180260 | -30 | 243829526.5
-8.404459e-08 | -21 | 10180260 | -30 | 249867372.8
-8.508157e-08 | -22 | 10180360 | -30 | 258575398.4
-8.716959e-08 | -23 | 10180360 | -30 | 263853487.2
-8.928038e-08 | -24 | 10180360 | -30 | 268816048.2
-9.121854e-08 | -25 | 10180360 | -30 | 274067096.6
-9.323711e-08 | -26 | 10180360 | -30 | 278858915.4
-9.499228e-08 | -27 | 10180360 | -30 | 284233621.9
-9.672682e-08 | -28 | 10180360 | -30 | 289475054.0
-9.835632e-08 | -29 | 10180360 | -30 | 294846339.5
-9.995679e-08 | -30 | 10180360 | -30 | 300129698.2
-1.015032e-07 | -31 | 10180360 | -30 | 305409121.1
-1.0299e-07 | -32 | 10180360 | -30 | 310709926.1
-1.041445e-07 | -33 | 10180360 | -30 | 316867329.0
-1.054725e-07 | -34 | 10180360 | -30 | 322358968.2
-1.068311e-07 | -35 | 10180360 | -30 | 327620012.0
-1.080178e-07 | -36 | 10180360 | -30 | 333278445.1
-1.092926e-07 | -37 | 10180360 | -30 | 338540871.7
-1.103953e-07 | -38 | 10180360 | -30 | 344217624.7
-1.114696e-07 | -39 | 10180360 | -30 | 349871321.3
-1.126816e-07 | -40 | 10180360 | -30 | 354982386.4
-1.063521e-07 | -39 | 10180360 | -30 | 366706279.4
-1.015297e-07 | -38 | 10180360 | -30 | 374274640.3
-9.754856e-08 | -37 | 10180360 | -30 | 379298278.5
-9.40868e-08 | -36 | 10180360 | -30 | 382625403.1
-9.114304e-08 | -35 | 10180360 | -30 | 384011784.6
-8.83367e-08 | -34 | 10180360 | -30 | 384890999.9
-8.58356e-08 | -33 | 10180360 | -30 | 384455859.0
-8.35876e-08 | -32 | 10180360 | -30 | 382831899.4
-8.135088e-08 | -31 | 10180360 | -30 | 381065315.1
-7.931821e-08 | -30 | 10180360 | -30 | 378223349.7
-7.740774e-08 | -29 | 10180360 | -30 | 374639535.4
-7.546821e-08 | -28 | 10180360 | -30 | 371017158.9
-7.359723e-08 | -27 | 10180360 | -30 | 366861643.9
-7.174155e-08 | -26 | 10180360 | -30 | 362412003.4
-6.993952e-08 | -25 | 10180360 | -30 | 357451672.9
-6.817984e-08 | -24 | 10180360 | -30 | 352010192.4
-6.620168e-08 | -23 | 10180360 | -30 | 347423213.7
-6.45293e-08 | -22 | 10180360 | -30 | 340930384.3
-6.3599e-08 | -21 | 10180260 | -30 | 330193853.3
-6.149966e-08 | -20 | 10180260 | -30 | 325205038.0
-5.949847e-08 | -19 | 10180260 | -30 | 319335951.3
-5.741859e-08 | -18 | 10180260 | -30 | 313487327.3
-5.53656e-08 | -17 | 10180260 | -30 | 307049884.0
-5.338451e-08 | -16 | 10180260 | -30 | 299712401.4
-5.137676e-08 | -15 | 10180260 | -30 | 291960827.7
-4.905737e-08 | -14 | 10180260 | -30 | 285380159.6
-4.644526e-08 | -13 | 10180260 | -30 | 279899380.0
-4.380198e-08 | -12 | 10180260 | -30 | 273960224.9
-4.062158e-08 | -11 | 10180260 | -30 | 270792010.3
-4.061003e-08 | -10 | 10180250 | -30 | 246244612.3
-3.669647e-08 | -9 | 10180250 | -30 | 245255198.5
-3.258532e-08 | -8 | 10180250 | -30 | 245509332.5
-2.827988e-08 | -7 | 10180250 | -30 | 247525820.3
-2.403156e-08 | -6 | 10180250 | -30 | 249671637.1
-1.917794e-08 | -5 | 10180250 | -30 | 260716205.0
-1.425564e-08 | -4 | 10180250 | -30 | 280590730.1
-8.948641e-09 | -3 | 10180250 | -30 | 335246438.0
-4.982858e-09 | -2 | 10180140 | -30 | 401376067.6
1.196832e-09 | -1 | 10180140 | -30 | -835539024.8
6.312299e-09 | 0 | 10180050 | -30 | 0

## Settings
==================================
Data
==================================
Test Name | I ds#1@1
Mode | Sweeping
Speed | Normal
Sweep Delay | 0.1
Hold Time | 2
Site Coordinate | 0,0
Last Executed | 04/10/2025 15:36:55
Clarius+ Version | V1.13
Execution Time | 00:00:00:16
Interlock | High Voltage Enabled
Device Terminal | 3 | 1 | 2
Instrument | SMU2 | SMU1 | SMU3
Name | 3V | Vds | Vgate
Operation Mode | Common | Voltage List Sweep | Voltage Bias
Master/Subordinate | N/A | Master | N/A
Start/Bias | N/A | N/A | -30
Stop | N/A | N/A | N/A
Step | N/A | N/A | N/A
Number of Points | N/A | 81 | 0
Compliance | 0.105 | 0.001 | 0.001
Measure Current | N/A | Measured | No
Measure Voltage | N/A | Programmed | Programmed
Current Range | N/A | Auto | Auto
Voltage Range | N/A | Auto | Auto
AC Measure I Range | N/A | N/A | N/A
Dual Sweep | N/A | N/A | N/A
Pulse Mode | N/A | Disabled | Disabled
Pulse On Time | N/A | N/A | N/A
Pulse Off Time | N/A | N/A | N/A
Pulse Base Voltage | N/A | N/A | N/A
Presoak | N/A | N/A | N/A
Frequency Mode | N/A | N/A | N/A
Frequency | N/A | N/A | N/A
Start Frequency | N/A | N/A | N/A
Stop Frequency | N/A | N/A | N/A
Frequency Points | N/A | N/A | N/A
AC Drive Signal | OFF | OFF | OFF
Overvoltage Protection
Compensation | NA
CVU Path | Direct
Formulas
R = VDS/IDS