## Data
Ids | Vds | SMU1_S | Vgate | R
7.815471e-08 | 0 | 10180060 | -30 | 0
3.810687e-08 | -1 | 10180150 | -30 | -26241988.2
-1.911279e-10 | -2 | 10180130 | -30 | 10464196728.5
-3.691758e-08 | -3 | 10180250 | -30 | 81262089.8
-7.119642e-08 | -4 | 10180260 | -30 | 56182596.4
-1.04814e-07 | -5 | 10180260 | -30 | 47703532.0
-1.361675e-07 | -6 | 10180260 | -30 | 44063373.1
-1.657922e-07 | -7 | 10180260 | -30 | 42221538.4
-1.938314e-07 | -8 | 10180260 | -30 | 41272983.2
-2.203301e-07 | -9 | 10180260 | -30 | 40847807.1
-2.453554e-07 | -10 | 10180260 | -30 | 40757211.6
-2.689238e-07 | -11 | 10180260 | -30 | 40903784.7
-2.9105e-07 | -12 | 10180260 | -30 | 41230035.2
-3.118235e-07 | -13 | 10180260 | -30 | 41690247.4
-3.312465e-07 | -14 | 10180260 | -30 | 42264594.3
-3.493179e-07 | -15 | 10180260 | -30 | 42940824.8
-3.661395e-07 | -16 | 10180260 | -30 | 43699195.9
-3.816996e-07 | -17 | 10180260 | -30 | 44537647.5
-3.960668e-07 | -18 | 10180260 | -30 | 45446881.3
-4.092866e-07 | -19 | 10180260 | -30 | 46422241.4
-4.214148e-07 | -20 | 10180260 | -30 | 47459181.6
-4.325357e-07 | -21 | 10180260 | -30 | 48550909.0
-4.423158e-07 | -22 | 10180360 | -30 | 49738214.5
-4.518022e-07 | -23 | 10180360 | -30 | 50907238.8
-4.602732e-07 | -24 | 10180360 | -30 | 52142946.4
-4.679566e-07 | -25 | 10180360 | -30 | 53423761.4
-4.74933e-07 | -26 | 10180360 | -30 | 54744562.0
-4.813515e-07 | -27 | 10180360 | -30 | 56092066.7
-4.871732e-07 | -28 | 10180360 | -30 | 57474423.1
-4.92542e-07 | -29 | 10180360 | -30 | 58878231.0
-4.974394e-07 | -30 | 10180360 | -30 | 60308850.1
-5.030242e-07 | -31 | 10180370 | -30 | 61627248.9
-5.070229e-07 | -32 | 10180370 | -30 | 63113514.4
-5.110774e-07 | -33 | 10180370 | -30 | 64569474.0
-5.14948e-07 | -34 | 10180370 | -30 | 66026084.3
-5.184964e-07 | -35 | 10180370 | -30 | 67502873.1
-5.220532e-07 | -36 | 10180370 | -30 | 68958489.4
-5.25359e-07 | -37 | 10180370 | -30 | 70428033.2
-5.285877e-07 | -38 | 10180370 | -30 | 71889680.1
-5.317237e-07 | -39 | 10180370 | -30 | 73346365.9
-5.346998e-07 | -40 | 10180370 | -30 | 74808326.6
-5.32258e-07 | -39 | 10180370 | -30 | 73272742.1
-5.299447e-07 | -38 | 10180370 | -30 | 71705593.1
-5.276182e-07 | -37 | 10180370 | -30 | 70126462.9
-5.250747e-07 | -36 | 10180370 | -30 | 68561671.8
-5.223464e-07 | -35 | 10180370 | -30 | 67005343.9
-5.191971e-07 | -34 | 10180370 | -30 | 65485727.7
-5.157978e-07 | -33 | 10180370 | -30 | 63978558.0
-5.121673e-07 | -32 | 10180370 | -30 | 62479580.3
-5.081691e-07 | -31 | 10180370 | -30 | 61003318.0
-5.040451e-07 | -30 | 10180370 | -30 | 59518478.0
-4.992506e-07 | -29 | 10180370 | -30 | 58087063.8
-4.938871e-07 | -28 | 10180370 | -30 | 56693117.1
-4.87943e-07 | -27 | 10180370 | -30 | 55334332.3
-4.812464e-07 | -26 | 10180370 | -30 | 54026373.1
-4.738274e-07 | -25 | 10180370 | -30 | 52761830.2
-4.655551e-07 | -24 | 10180370 | -30 | 51551362.7
-4.563077e-07 | -23 | 10180370 | -30 | 50404581.0
-4.461673e-07 | -22 | 10180370 | -30 | 49308862.0
-4.35511e-07 | -21 | 10180270 | -30 | 48219218.6
-4.228999e-07 | -20 | 10180270 | -30 | 47292513.5
-4.094661e-07 | -19 | 10180270 | -30 | 46401889.7
-3.957342e-07 | -18 | 10180260 | -30 | 45485080.0
-3.790316e-07 | -17 | 10180260 | -30 | 44851137.8
-3.618893e-07 | -16 | 10180260 | -30 | 44212418.0
-3.436252e-07 | -15 | 10180260 | -30 | 43652215.0
-3.241834e-07 | -14 | 10180260 | -30 | 43185425.3
-3.034975e-07 | -13 | 10180260 | -30 | 42833964.6
-2.815295e-07 | -12 | 10180260 | -30 | 42624306.2
-2.583178e-07 | -11 | 10180260 | -30 | 42583208.4
-2.33772e-07 | -10 | 10180260 | -30 | 42776717.6
-2.079737e-07 | -9 | 10180260 | -30 | 43274696.9
-1.809067e-07 | -8 | 10180260 | -30 | 44221684.0
-1.525238e-07 | -7 | 10180260 | -30 | 45894469.4
-1.228384e-07 | -6 | 10180260 | -30 | 48844643.7
-9.187454e-08 | -5 | 10180260 | -30 | 54422041.2
-5.961854e-08 | -4 | 10180260 | -30 | 67093227.6
-2.940627e-08 | -3 | 10180250 | -30 | 102019061.2
6.708317e-09 | -2 | 10180150 | -30 | -298137351.5
4.32523e-08 | -1 | 10180150 | -30 | -23120156.1
7.795755e-08 | 0 | 10180060 | -30 | 0

## Settings
==================================
Data
==================================
Test Name | I ds#1@1
Mode | Sweeping
Speed | Normal
Sweep Delay | 0.1
Hold Time | 2
Site Coordinate | 0,0
Last Executed | 04/11/2025 09:51:55
Clarius+ Version | V1.13
Execution Time | 00:00:00:16
Interlock | High Voltage Enabled
Device Terminal | 3 | 1 | 2
Instrument | SMU2 | SMU1 | SMU3
Name | 3V | Vds | Vgate
Operation Mode | Common | Voltage List Sweep | Voltage Bias
Master/Subordinate | N/A | Master | N/A
Start/Bias | N/A | N/A | -30
Stop | N/A | N/A | N/A
Step | N/A | N/A | N/A
Number of Points | N/A | 81 | 0
Compliance | 0.105 | 0.001 | 0.001
Measure Current | N/A | Measured | No
Measure Voltage | N/A | Programmed | Programmed
Current Range | N/A | Auto | Auto
Voltage Range | N/A | Auto | Auto
AC Measure I Range | N/A | N/A | N/A
Dual Sweep | N/A | N/A | N/A
Pulse Mode | N/A | Disabled | Disabled
Pulse On Time | N/A | N/A | N/A
Pulse Off Time | N/A | N/A | N/A
Pulse Base Voltage | N/A | N/A | N/A
Presoak | N/A | N/A | N/A
Frequency Mode | N/A | N/A | N/A
Frequency | N/A | N/A | N/A
Start Frequency | N/A | N/A | N/A
Stop Frequency | N/A | N/A | N/A
Frequency Points | N/A | N/A | N/A
AC Drive Signal | OFF | OFF | OFF
Overvoltage Protection
Compensation | NA
CVU Path | Direct
Formulas
R = VDS/IDS