## Data
Ids | Vds | SMU1_S | Vgate | R
3.569979e-07 | 0 | 10180060 | -40 | 0
2.467091e-07 | -1 | 10180160 | -40 | -4053357.1
1.489194e-07 | -2 | 10180160 | -40 | -13430087.7
5.055339e-08 | -3 | 10180260 | -40 | -59343198.3
-3.523406e-08 | -4 | 10180250 | -40 | 113526516.3
-1.203542e-07 | -5 | 10180260 | -40 | 41544027.3
-2.016133e-07 | -6 | 10180260 | -40 | 29759936.7
-2.805082e-07 | -7 | 10180260 | -40 | 24954704.4
-3.55257e-07 | -8 | 10180260 | -40 | 22518906.1
-4.257344e-07 | -9 | 10180260 | -40 | 21139938.7
-4.943145e-07 | -10 | 10180260 | -40 | 20230037.2
-5.567252e-07 | -11 | 10180270 | -40 | 19758400.0
-6.182819e-07 | -12 | 10180270 | -40 | 19408621.1
-6.76162e-07 | -13 | 10180270 | -40 | 19226162.9
-7.344335e-07 | -14 | 10180270 | -40 | 19062312.4
-7.865739e-07 | -15 | 10180270 | -40 | 19070044.6
-8.375756e-07 | -16 | 10180270 | -40 | 19102752.9
-8.834613e-07 | -17 | 10180270 | -40 | 19242496.1
-9.280396e-07 | -18 | 10180270 | -40 | 19395724.4
-9.729381e-07 | -19 | 10180270 | -40 | 19528477.8
-1.011289e-06 | -20 | 10180270 | -40 | 19776749.5
-1.050937e-06 | -21 | 10180270 | -40 | 19982163.1
-1.088307e-06 | -22 | 10180370 | -40 | 20214889.7
-1.121848e-06 | -23 | 10180370 | -40 | 20501884.9
-1.155867e-06 | -24 | 10180370 | -40 | 20763633.9
-1.186166e-06 | -25 | 10180370 | -40 | 21076315.1
-1.217046e-06 | -26 | 10180370 | -40 | 21363202.0
-1.244939e-06 | -27 | 10180370 | -40 | 21687806.1
-1.271387e-06 | -28 | 10180370 | -40 | 22023192.6
-1.299064e-06 | -29 | 10180370 | -40 | 22323757.2
-1.326256e-06 | -30 | 10180370 | -40 | 22620063.7
-1.346844e-06 | -31 | 10180370 | -40 | 23016765.4
-1.371089e-06 | -32 | 10180370 | -40 | 23339109.1
-1.394429e-06 | -33 | 10180370 | -40 | 23665597.3
-1.416656e-06 | -34 | 10180370 | -40 | 24000184.5
-1.437133e-06 | -35 | 10180370 | -40 | 24354044.8
-1.456868e-06 | -36 | 10180370 | -40 | 24710544.3
-1.473053e-06 | -37 | 10180370 | -40 | 25117907.6
-1.491336e-06 | -38 | 10180370 | -40 | 25480511.1
-1.511609e-06 | -39 | 10180370 | -40 | 25800317.6
-1.530274e-06 | -40 | 10180370 | -40 | 26139116.4
-1.525401e-06 | -39 | 10180370 | -40 | 25567045.9
-1.519508e-06 | -38 | 10180370 | -40 | 25008092.3
-1.512323e-06 | -37 | 10180370 | -40 | 24465670.8
-1.505864e-06 | -36 | 10180370 | -40 | 23906542.8
-1.493996e-06 | -35 | 10180370 | -40 | 23427105.6
-1.485e-06 | -34 | 10180370 | -40 | 22895624.9
-1.467865e-06 | -33 | 10180370 | -40 | 22481624.7
-1.451905e-06 | -32 | 10180370 | -40 | 22040012.0
-1.432067e-06 | -31 | 10180370 | -40 | 21647025.9
-1.412965e-06 | -30 | 10180370 | -40 | 21231942.6
-1.391277e-06 | -29 | 10180370 | -40 | 20844154.5
-1.368147e-06 | -28 | 10180370 | -40 | 20465632.5
-1.341234e-06 | -27 | 10180370 | -40 | 20130710.4
-1.314701e-06 | -26 | 10180370 | -40 | 19776356.9
-1.283218e-06 | -25 | 10180370 | -40 | 19482263.3
-1.247402e-06 | -24 | 10180370 | -40 | 19239981.4
-1.21184e-06 | -23 | 10180370 | -40 | 18979398.5
-1.174214e-06 | -22 | 10180370 | -40 | 18735936.6
-1.132095e-06 | -21 | 10180270 | -40 | 18549683.6
-1.086523e-06 | -20 | 10180270 | -40 | 18407342.3
-1.04181e-06 | -19 | 10180270 | -40 | 18237481.9
-9.918914e-07 | -18 | 10180270 | -40 | 18147148.0
-9.3824e-07 | -17 | 10180270 | -40 | 18119031.0
-8.831804e-07 | -16 | 10180270 | -40 | 18116344.0
-8.256995e-07 | -15 | 10180270 | -40 | 18166414.3
-7.635006e-07 | -14 | 10180270 | -40 | 18336594.1
-6.99276e-07 | -13 | 10180270 | -40 | 18590655.8
-6.330595e-07 | -12 | 10180270 | -40 | 18955565.1
-5.631833e-07 | -11 | 10180270 | -40 | 19531828.0
-4.907376e-07 | -10 | 10180270 | -40 | 20377489.3
-4.164528e-07 | -9 | 10180270 | -40 | 21611090.0
-3.415651e-07 | -8 | 10180260 | -40 | 23421599.7
-2.605769e-07 | -7 | 10180260 | -40 | 26863469.9
-1.776452e-07 | -6 | 10180260 | -40 | 33775178.7
-9.329039e-08 | -5 | 10180260 | -40 | 53596089.2
-1.217783e-08 | -4 | 10180250 | -40 | 328465736.6
7.516586e-08 | -3 | 10180260 | -40 | -39911734.1
1.692253e-07 | -2 | 10180160 | -40 | -11818565.6
2.638977e-07 | -1 | 10180160 | -40 | -3789347.1
3.586864e-07 | 0 | 10180060 | -40 | 0

## Settings
==================================
Data
==================================
Test Name | I ds#1@1
Mode | Sweeping
Speed | Normal
Sweep Delay | 0.1
Hold Time | 2
Site Coordinate | 0,0
Last Executed | 04/10/2025 17:24:26
Clarius+ Version | V1.13
Execution Time | 00:00:00:15
Interlock | High Voltage Enabled
Device Terminal | 3 | 1 | 2
Instrument | SMU2 | SMU1 | SMU3
Name | 3V | Vds | Vgate
Operation Mode | Common | Voltage List Sweep | Voltage Bias
Master/Subordinate | N/A | Master | N/A
Start/Bias | N/A | N/A | -40
Stop | N/A | N/A | N/A
Step | N/A | N/A | N/A
Number of Points | N/A | 81 | 0
Compliance | 0.105 | 0.001 | 0.001
Measure Current | N/A | Measured | No
Measure Voltage | N/A | Programmed | Programmed
Current Range | N/A | Auto | Auto
Voltage Range | N/A | Auto | Auto
AC Measure I Range | N/A | N/A | N/A
Dual Sweep | N/A | N/A | N/A
Pulse Mode | N/A | Disabled | Disabled
Pulse On Time | N/A | N/A | N/A
Pulse Off Time | N/A | N/A | N/A
Pulse Base Voltage | N/A | N/A | N/A
Presoak | N/A | N/A | N/A
Frequency Mode | N/A | N/A | N/A
Frequency | N/A | N/A | N/A
Start Frequency | N/A | N/A | N/A
Stop Frequency | N/A | N/A | N/A
Frequency Points | N/A | N/A | N/A
AC Drive Signal | OFF | OFF | OFF
Overvoltage Protection
Compensation | NA
CVU Path | Direct
Formulas
R = VDS/IDS