## Data
Ids | Vds | SMU1_S | Vgate | R
2.789614e-07 | 0 | 10180060 | -40 | 0
1.659005e-07 | -1 | 10180160 | -40 | -6027708.3
5.737637e-08 | -2 | 10180160 | -40 | -34857556.4
-4.769131e-08 | -3 | 10180260 | -40 | 62904548.2
-1.493868e-07 | -4 | 10180260 | -40 | 26776126.2
-2.481197e-07 | -5 | 10180260 | -40 | 20151561.3
-3.436749e-07 | -6 | 10180260 | -40 | 17458357.5
-4.361679e-07 | -7 | 10180260 | -40 | 16048867.3
-5.235069e-07 | -8 | 10180270 | -40 | 15281557.3
-6.110733e-07 | -9 | 10180270 | -40 | 14728182.9
-6.950767e-07 | -10 | 10180270 | -40 | 14386901.0
-7.757777e-07 | -11 | 10180270 | -40 | 14179320.3
-8.532119e-07 | -12 | 10180270 | -40 | 14064501.9
-9.27564e-07 | -13 | 10180270 | -40 | 14015205.8
-9.988233e-07 | -14 | 10180270 | -40 | 14016492.7
-1.06699e-06 | -15 | 10180270 | -40 | 14058243.5
-1.132156e-06 | -16 | 10180270 | -40 | 14132331.6
-1.19421e-06 | -17 | 10180270 | -40 | 14235355.3
-1.253114e-06 | -18 | 10180270 | -40 | 14364220.2
-1.309231e-06 | -19 | 10180270 | -40 | 14512340.5
-1.362614e-06 | -20 | 10180270 | -40 | 14677671.6
-1.412946e-06 | -21 | 10180270 | -40 | 14862564.3
-1.459417e-06 | -22 | 10180370 | -40 | 15074517.0
-1.50433e-06 | -23 | 10180370 | -40 | 15289198.1
-1.546162e-06 | -24 | 10180370 | -40 | 15522305.9
-1.585188e-06 | -25 | 10180370 | -40 | 15771003.5
-1.621692e-06 | -26 | 10180370 | -40 | 16032640.5
-1.655421e-06 | -27 | 10180370 | -40 | 16310055.0
-1.686876e-06 | -28 | 10180370 | -40 | 16598729.6
-1.715989e-06 | -29 | 10180370 | -40 | 16899872.8
-1.743165e-06 | -30 | 10180370 | -40 | 17210070.8
-1.768276e-06 | -31 | 10180370 | -40 | 17531196.7
-1.791317e-06 | -32 | 10180370 | -40 | 17863952.6
-1.812595e-06 | -33 | 10180370 | -40 | 18205940.3
-1.832221e-06 | -34 | 10180370 | -40 | 18556710.4
-1.850171e-06 | -35 | 10180370 | -40 | 18917169.5
-1.866822e-06 | -36 | 10180370 | -40 | 19284104.8
-1.882267e-06 | -37 | 10180370 | -40 | 19657144.7
-1.896403e-06 | -38 | 10180370 | -40 | 20037938.8
-1.909718e-06 | -39 | 10180370 | -40 | 20421862.3
-1.922126e-06 | -40 | 10180370 | -40 | 20810291.6
-1.912533e-06 | -39 | 10180370 | -40 | 20391810.1
-1.901917e-06 | -38 | 10180370 | -40 | 19979836.4
-1.889959e-06 | -37 | 10180370 | -40 | 19577149.2
-1.876263e-06 | -36 | 10180370 | -40 | 19187073.1
-1.860974e-06 | -35 | 10180370 | -40 | 18807356.2
-1.844183e-06 | -34 | 10180370 | -40 | 18436350.8
-1.825359e-06 | -33 | 10180370 | -40 | 18078636.1
-1.804381e-06 | -32 | 10180370 | -40 | 17734611.6
-1.781355e-06 | -31 | 10180370 | -40 | 17402479.9
-1.756016e-06 | -30 | 10180370 | -40 | 17084130.2
-1.728088e-06 | -29 | 10180370 | -40 | 16781549.3
-1.697742e-06 | -28 | 10180370 | -40 | 16492498.1
-1.664777e-06 | -27 | 10180370 | -40 | 16218386.6
-1.629084e-06 | -26 | 10180370 | -40 | 15959892.9
-1.590524e-06 | -25 | 10180370 | -40 | 15718086.0
-1.549242e-06 | -24 | 10180370 | -40 | 15491443.1
-1.505024e-06 | -23 | 10180370 | -40 | 15282153.1
-1.458082e-06 | -22 | 10180370 | -40 | 15088311.0
-1.409167e-06 | -21 | 10180270 | -40 | 14902419.9
-1.356079e-06 | -20 | 10180270 | -40 | 14748402.1
-1.300312e-06 | -19 | 10180270 | -40 | 14611876.9
-1.241864e-06 | -18 | 10180270 | -40 | 14494341.1
-1.180564e-06 | -17 | 10180270 | -40 | 14399900.8
-1.11652e-06 | -16 | 10180270 | -40 | 14330234.2
-1.049492e-06 | -15 | 10180270 | -40 | 14292625.0
-9.797906e-07 | -14 | 10180270 | -40 | 14288767.8
-9.072294e-07 | -13 | 10180270 | -40 | 14329342.0
-8.316454e-07 | -12 | 10180270 | -40 | 14429226.3
-7.534532e-07 | -11 | 10180270 | -40 | 14599446.8
-6.722888e-07 | -10 | 10180270 | -40 | 14874560.7
-5.883557e-07 | -9 | 10180270 | -40 | 15296868.8
-5.01817e-07 | -8 | 10180270 | -40 | 15942066.6
-4.123618e-07 | -7 | 10180270 | -40 | 16975383.1
-3.253499e-07 | -6 | 10180260 | -40 | 18441683.8
-2.282377e-07 | -5 | 10180260 | -40 | 21906984.6
-1.297444e-07 | -4 | 10180260 | -40 | 30829855.4
-3.455097e-08 | -3 | 10180250 | -40 | 86828237.8
6.682745e-08 | -2 | 10180160 | -40 | -29927819.9
1.75131e-07 | -1 | 10180160 | -40 | -5710010.2
2.84698e-07 | 0 | 10180060 | -40 | 0

## Settings
==================================
Data
==================================
Test Name | I ds#1@1
Mode | Sweeping
Speed | Normal
Sweep Delay | 0.1
Hold Time | 2
Site Coordinate | 0,0
Last Executed | 04/10/2025 10:27:46
Clarius+ Version | V1.13
Execution Time | 00:00:00:15
Interlock | High Voltage Enabled
Device Terminal | 3 | 1 | 2
Instrument | SMU2 | SMU1 | SMU3
Name | 3V | Vds | Vgate
Operation Mode | Common | Voltage List Sweep | Voltage Bias
Master/Subordinate | N/A | Master | N/A
Start/Bias | N/A | N/A | -40
Stop | N/A | N/A | N/A
Step | N/A | N/A | N/A
Number of Points | N/A | 81 | 0
Compliance | 0.105 | 0.001 | 0.001
Measure Current | N/A | Measured | No
Measure Voltage | N/A | Programmed | Programmed
Current Range | N/A | Auto | Auto
Voltage Range | N/A | Auto | Auto
AC Measure I Range | N/A | N/A | N/A
Dual Sweep | N/A | N/A | N/A
Pulse Mode | N/A | Disabled | Disabled
Pulse On Time | N/A | N/A | N/A
Pulse Off Time | N/A | N/A | N/A
Pulse Base Voltage | N/A | N/A | N/A
Presoak | N/A | N/A | N/A
Frequency Mode | N/A | N/A | N/A
Frequency | N/A | N/A | N/A
Start Frequency | N/A | N/A | N/A
Stop Frequency | N/A | N/A | N/A
Frequency Points | N/A | N/A | N/A
AC Drive Signal | OFF | OFF | OFF
Overvoltage Protection
Compensation | NA
CVU Path | Direct
Formulas
R = VDS/IDS