## Data
Ids | Vds | SMU1_S | Vgate | R
1.559106e-08 | 0 | 10180050 | -10 | 0
5.528293e-09 | -1 | 10180150 | -10 | -180887650.4
-1.637215e-09 | -2 | 10180140 | -10 | 1221586883.8
-9.179458e-09 | -3 | 10180250 | -10 | 326816678.4
-1.705512e-08 | -4 | 10180250 | -10 | 234533725.8
-2.367926e-08 | -5 | 10180250 | -10 | 211155268.1
-2.949962e-08 | -6 | 10180250 | -10 | 203392422.4
-3.46642e-08 | -7 | 10180250 | -10 | 201937463.9
-3.924847e-08 | -8 | 10180250 | -10 | 203829623.3
-4.329819e-08 | -9 | 10180250 | -10 | 207860900.3
-4.685698e-08 | -10 | 10180250 | -10 | 213415397.8
-4.997957e-08 | -11 | 10180250 | -10 | 220089949.1
-5.164508e-08 | -12 | 10180260 | -10 | 232355123.1
-5.450297e-08 | -13 | 10180260 | -10 | 238519130.7
-5.68242e-08 | -14 | 10180260 | -10 | 246373909.8
-5.881027e-08 | -15 | 10180260 | -10 | 255057513.8
-6.053357e-08 | -16 | 10180260 | -10 | 264316134.9
-6.20525e-08 | -17 | 10180260 | -10 | 273961564.7
-6.340321e-08 | -18 | 10180260 | -10 | 283897314.8
-6.461783e-08 | -19 | 10180260 | -10 | 294036494.3
-6.572294e-08 | -20 | 10180260 | -10 | 304307733.7
-6.673621e-08 | -21 | 10180260 | -10 | 314671736.0
-6.727745e-08 | -22 | 10180360 | -10 | 327004082.1
-6.831327e-08 | -23 | 10180360 | -10 | 336684221.1
-6.917068e-08 | -24 | 10180360 | -10 | 346967811.2
-6.995598e-08 | -25 | 10180360 | -10 | 357367587.4
-7.068969e-08 | -26 | 10180360 | -10 | 367804675.5
-7.138228e-08 | -27 | 10180360 | -10 | 378245125.6
-7.205031e-08 | -28 | 10180360 | -10 | 388617329.7
-7.268635e-08 | -29 | 10180360 | -10 | 398974511.1
-7.329778e-08 | -30 | 10180360 | -10 | 409289358.2
-7.390612e-08 | -31 | 10180360 | -10 | 419451083.3
-7.447861e-08 | -32 | 10180360 | -10 | 429653581.7
-7.503142e-08 | -33 | 10180360 | -10 | 439815771.5
-7.559281e-08 | -34 | 10180360 | -10 | 449778235.4
-7.612363e-08 | -35 | 10180360 | -10 | 459778410.5
-7.665761e-08 | -36 | 10180360 | -10 | 469620671.9
-7.717463e-08 | -37 | 10180360 | -10 | 479432147.7
-7.769743e-08 | -38 | 10180360 | -10 | 489076672.4
-7.819999e-08 | -39 | 10180360 | -10 | 498721299.6
-7.872489e-08 | -40 | 10180360 | -10 | 508098532.1
-7.73196e-08 | -39 | 10180360 | -10 | 504399933.4
-7.630838e-08 | -38 | 10180360 | -10 | 497979371.2
-7.542216e-08 | -37 | 10180360 | -10 | 490572018.5
-7.461487e-08 | -36 | 10180360 | -10 | 482477526.7
-7.382979e-08 | -35 | 10180360 | -10 | 474063392.4
-7.307708e-08 | -34 | 10180360 | -10 | 465262145.0
-7.231807e-08 | -33 | 10180360 | -10 | 456317466.6
-7.15652e-08 | -32 | 10180360 | -10 | 447144723.9
-7.079761e-08 | -31 | 10180360 | -10 | 437867880.3
-7.001957e-08 | -30 | 10180360 | -10 | 428451663.9
-6.921108e-08 | -29 | 10180360 | -10 | 419008079.1
-6.837801e-08 | -28 | 10180360 | -10 | 409488345.9
-6.751533e-08 | -27 | 10180360 | -10 | 399909174.9
-6.661328e-08 | -26 | 10180360 | -10 | 390312550.6
-6.566378e-08 | -25 | 10180360 | -10 | 380727415.9
-6.46529e-08 | -24 | 10180360 | -10 | 371213037.1
-6.35814e-08 | -23 | 10180360 | -10 | 361740993.8
-6.244598e-08 | -22 | 10180360 | -10 | 352304519.2
-6.157588e-08 | -21 | 10180260 | -10 | 341042656.4
-6.007209e-08 | -20 | 10180260 | -10 | 332933316.6
-5.858512e-08 | -19 | 10180260 | -10 | 324314439.1
-5.699892e-08 | -18 | 10180260 | -10 | 315795431.2
-5.528522e-08 | -17 | 10180260 | -10 | 307496309.2
-5.339991e-08 | -16 | 10180260 | -10 | 299625961.7
-5.133367e-08 | -15 | 10180260 | -10 | 292205887.3
-4.903498e-08 | -14 | 10180260 | -10 | 285510442.5
-4.649191e-08 | -13 | 10180260 | -10 | 279618567.5
-4.365966e-08 | -12 | 10180260 | -10 | 274853235.5
-4.053015e-08 | -11 | 10180260 | -10 | 271402870.8
-3.874086e-08 | -10 | 10180250 | -10 | 258125392.5
-3.402011e-08 | -9 | 10180250 | -10 | 264549427.7
-2.931307e-08 | -8 | 10180250 | -10 | 272915824.7
-2.425929e-08 | -7 | 10180250 | -10 | 288549298.6
-1.881653e-08 | -6 | 10180250 | -10 | 318868559.9
-1.2948e-08 | -5 | 10180250 | -10 | 386159918.6
-6.639127e-09 | -4 | 10180250 | -10 | 602488889.3
-4.87428e-09 | -3 | 10180240 | -10 | 615475504.9
2.392945e-09 | -2 | 10180150 | -10 | -835790379.7
1.139375e-08 | -1 | 10180150 | -10 | -87767382.6
2.006388e-08 | 0 | 10180050 | -10 | 0

## Settings
==================================
Data
==================================
Test Name | I ds#1@1
Mode | Sweeping
Speed | Normal
Sweep Delay | 0.1
Hold Time | 2
Site Coordinate | 0,0
Last Executed | 04/10/2025 16:19:00
Clarius+ Version | V1.13
Execution Time | 00:00:00:16
Interlock | High Voltage Enabled
Device Terminal | 3 | 1 | 2
Instrument | SMU2 | SMU1 | SMU3
Name | 3V | Vds | Vgate
Operation Mode | Common | Voltage List Sweep | Voltage Bias
Master/Subordinate | N/A | Master | N/A
Start/Bias | N/A | N/A | -10
Stop | N/A | N/A | N/A
Step | N/A | N/A | N/A
Number of Points | N/A | 81 | 0
Compliance | 0.105 | 0.001 | 0.001
Measure Current | N/A | Measured | No
Measure Voltage | N/A | Programmed | Programmed
Current Range | N/A | Auto | Auto
Voltage Range | N/A | Auto | Auto
AC Measure I Range | N/A | N/A | N/A
Dual Sweep | N/A | N/A | N/A
Pulse Mode | N/A | Disabled | Disabled
Pulse On Time | N/A | N/A | N/A
Pulse Off Time | N/A | N/A | N/A
Pulse Base Voltage | N/A | N/A | N/A
Presoak | N/A | N/A | N/A
Frequency Mode | N/A | N/A | N/A
Frequency | N/A | N/A | N/A
Start Frequency | N/A | N/A | N/A
Stop Frequency | N/A | N/A | N/A
Frequency Points | N/A | N/A | N/A
AC Drive Signal | OFF | OFF | OFF
Overvoltage Protection
Compensation | NA
CVU Path | Direct
Formulas
R = VDS/IDS