## Data
Ids | Vds | SMU1_S | Vgate | R
3.90144e-08 | 0 | 10180050 | -20 | 0
2.416303e-08 | -1 | 10180150 | -20 | -41385540.0
1.088479e-08 | -2 | 10180150 | -20 | -183742651.1
3.221798e-10 | -3 | 10180230 | -20 | -9311572041.8
-1.173103e-08 | -4 | 10180250 | -20 | 340976067.7
-2.397399e-08 | -5 | 10180250 | -20 | 208559352.6
-3.47831e-08 | -6 | 10180250 | -20 | 172497585.7
-4.482187e-08 | -7 | 10180250 | -20 | 156173770.8
-5.26888e-08 | -8 | 10180260 | -20 | 151834932.8
-6.224798e-08 | -9 | 10180260 | -20 | 144583010.9
-7.078496e-08 | -10 | 10180260 | -20 | 141272941.1
-7.861293e-08 | -11 | 10180260 | -20 | 139926082.4
-8.583305e-08 | -12 | 10180260 | -20 | 139806285.3
-9.251458e-08 | -13 | 10180260 | -20 | 140518398.6
-9.868411e-08 | -14 | 10180260 | -20 | 141866809.0
-1.043446e-07 | -15 | 10180260 | -20 | 143754424.1
-1.095088e-07 | -16 | 10180260 | -20 | 146106965.0
-1.141627e-07 | -17 | 10180260 | -20 | 148910308.0
-1.183374e-07 | -18 | 10180260 | -20 | 152107388.9
-1.220406e-07 | -19 | 10180260 | -20 | 155685872.2
-1.252937e-07 | -20 | 10180260 | -20 | 159624951.1
-1.281895e-07 | -21 | 10180260 | -20 | 163819917.6
-1.301645e-07 | -22 | 10180360 | -20 | 169016923.7
-1.326896e-07 | -23 | 10180360 | -20 | 173336917.1
-1.347376e-07 | -24 | 10180360 | -20 | 178123954.9
-1.365258e-07 | -25 | 10180360 | -20 | 183115612.2
-1.380921e-07 | -26 | 10180360 | -20 | 188280075.8
-1.394758e-07 | -27 | 10180360 | -20 | 193581907.7
-1.407234e-07 | -28 | 10180360 | -20 | 198971882.5
-1.418354e-07 | -29 | 10180360 | -20 | 204462396.2
-1.428574e-07 | -30 | 10180360 | -20 | 209999639.4
-1.437778e-07 | -31 | 10180360 | -20 | 215610502.9
-1.446532e-07 | -32 | 10180360 | -20 | 221218749.9
-1.454513e-07 | -33 | 10180360 | -20 | 226880091.5
-1.46199e-07 | -34 | 10180360 | -20 | 232559663.1
-1.469142e-07 | -35 | 10180360 | -20 | 238234237.4
-1.475837e-07 | -36 | 10180360 | -20 | 243929344.8
-1.48226e-07 | -37 | 10180360 | -20 | 249618812.7
-1.488488e-07 | -38 | 10180360 | -20 | 255292549.1
-1.494418e-07 | -39 | 10180360 | -20 | 260971105.9
-1.500199e-07 | -40 | 10180360 | -20 | 266631216.9
-1.484102e-07 | -39 | 10180360 | -20 | 262785132.1
-1.471863e-07 | -38 | 10180360 | -20 | 258176279.6
-1.460701e-07 | -37 | 10180360 | -20 | 253303000.4
-1.450022e-07 | -36 | 10180360 | -20 | 248272137.0
-1.43929e-07 | -35 | 10180360 | -20 | 243175382.1
-1.428282e-07 | -34 | 10180360 | -20 | 238048253.8
-1.416995e-07 | -33 | 10180360 | -20 | 232887221.7
-1.405143e-07 | -32 | 10180360 | -20 | 227734801.5
-1.392574e-07 | -31 | 10180360 | -20 | 222609317.7
-1.379161e-07 | -30 | 10180360 | -20 | 217523547.0
-1.364752e-07 | -29 | 10180360 | -20 | 212492784.6
-1.349283e-07 | -28 | 10180360 | -20 | 207517688.4
-1.33242e-07 | -27 | 10180360 | -20 | 202638747.3
-1.313904e-07 | -26 | 10180360 | -20 | 197883590.2
-1.29348e-07 | -25 | 10180360 | -20 | 193277015.4
-1.270867e-07 | -24 | 10180360 | -20 | 188847466.3
-1.245926e-07 | -23 | 10180360 | -20 | 184601691.5
-1.217607e-07 | -22 | 10180360 | -20 | 180682305.4
-1.190489e-07 | -21 | 10180260 | -20 | 176398145.9
-1.152833e-07 | -20 | 10180260 | -20 | 173485709.1
-1.113213e-07 | -19 | 10180260 | -20 | 170677186.3
-1.069747e-07 | -18 | 10180260 | -20 | 168264102.7
-1.021932e-07 | -17 | 10180260 | -20 | 166351626.9
-9.696444e-08 | -16 | 10180260 | -20 | 165008942.5
-9.126103e-08 | -15 | 10180260 | -20 | 164363695.8
-8.509753e-08 | -14 | 10180260 | -20 | 164517108.5
-7.846664e-08 | -13 | 10180260 | -20 | 165675499.9
-7.138044e-08 | -12 | 10180260 | -20 | 168113278.8
-6.38397e-08 | -11 | 10180260 | -20 | 172306574.8
-5.586483e-08 | -10 | 10180260 | -20 | 179003506.5
-4.745484e-08 | -9 | 10180260 | -20 | 189654009.2
-4.150682e-08 | -8 | 10180250 | -20 | 192739396.7
-3.107306e-08 | -7 | 10180250 | -20 | 225275549.7
-2.097141e-08 | -6 | 10180250 | -20 | 286103850.9
-1.06993e-08 | -5 | 10180250 | -20 | 467320325.9
-7.206527e-09 | -4 | 10180250 | -20 | 555052356.3
5.49402e-09 | -3 | 10180250 | -20 | -546048214.1
1.74822e-08 | -2 | 10180150 | -20 | -114402085.4
2.958178e-08 | -1 | 10180150 | -20 | -33804591.2
4.18167e-08 | 0 | 10180050 | -20 | 0

## Settings
==================================
Data
==================================
Test Name | I ds#1@1
Mode | Sweeping
Speed | Normal
Sweep Delay | 0.1
Hold Time | 2
Site Coordinate | 0,0
Last Executed | 04/10/2025 16:19:22
Clarius+ Version | V1.13
Execution Time | 00:00:00:16
Interlock | High Voltage Enabled
Device Terminal | 3 | 1 | 2
Instrument | SMU2 | SMU1 | SMU3
Name | 3V | Vds | Vgate
Operation Mode | Common | Voltage List Sweep | Voltage Bias
Master/Subordinate | N/A | Master | N/A
Start/Bias | N/A | N/A | -20
Stop | N/A | N/A | N/A
Step | N/A | N/A | N/A
Number of Points | N/A | 81 | 0
Compliance | 0.105 | 0.001 | 0.001
Measure Current | N/A | Measured | No
Measure Voltage | N/A | Programmed | Programmed
Current Range | N/A | Auto | Auto
Voltage Range | N/A | Auto | Auto
AC Measure I Range | N/A | N/A | N/A
Dual Sweep | N/A | N/A | N/A
Pulse Mode | N/A | Disabled | Disabled
Pulse On Time | N/A | N/A | N/A
Pulse Off Time | N/A | N/A | N/A
Pulse Base Voltage | N/A | N/A | N/A
Presoak | N/A | N/A | N/A
Frequency Mode | N/A | N/A | N/A
Frequency | N/A | N/A | N/A
Start Frequency | N/A | N/A | N/A
Stop Frequency | N/A | N/A | N/A
Frequency Points | N/A | N/A | N/A
AC Drive Signal | OFF | OFF | OFF
Overvoltage Protection
Compensation | NA
CVU Path | Direct
Formulas
R = VDS/IDS