## Data
Ids | Vds | SMU1_S | Vgate | R
7.348114e-08 | 0 | 10180060 | -30 | 0
4.853963e-08 | -1 | 10180160 | -30 | -20601723.1
2.656219e-08 | -2 | 10180150 | -30 | -75294989.5
4.786572e-09 | -3 | 10180240 | -30 | -626753397.0
-1.613633e-08 | -4 | 10180250 | -30 | 247887874.0
-3.691319e-08 | -5 | 10180250 | -30 | 135452953.9
-5.468746e-08 | -6 | 10180260 | -30 | 109714362.6
-7.339998e-08 | -7 | 10180260 | -30 | 95367871.8
-9.058538e-08 | -8 | 10180260 | -30 | 88314471.0
-1.066905e-07 | -9 | 10180260 | -30 | 84356123.6
-1.218564e-07 | -10 | 10180260 | -30 | 82063785.6
-1.361385e-07 | -11 | 10180260 | -30 | 80800053.1
-1.495405e-07 | -12 | 10180260 | -30 | 80245805.9
-1.621217e-07 | -13 | 10180260 | -30 | 80186656.5
-1.738968e-07 | -14 | 10180260 | -30 | 80507502.5
-1.848515e-07 | -15 | 10180260 | -30 | 81146223.1
-1.950632e-07 | -16 | 10180260 | -30 | 82024706.1
-2.045231e-07 | -17 | 10180260 | -30 | 83120210.8
-2.132605e-07 | -18 | 10180260 | -30 | 84403819.2
-2.213143e-07 | -19 | 10180260 | -30 | 85850763.6
-2.28701e-07 | -20 | 10180260 | -30 | 87450443.7
-2.354718e-07 | -21 | 10180260 | -30 | 89182642.2
-2.411267e-07 | -22 | 10180360 | -30 | 91238335.7
-2.470578e-07 | -23 | 10180360 | -30 | 93095640.5
-2.522696e-07 | -24 | 10180360 | -30 | 95136330.3
-2.569738e-07 | -25 | 10180360 | -30 | 97286191.1
-2.612312e-07 | -26 | 10180360 | -30 | 99528712.2
-2.650819e-07 | -27 | 10180360 | -30 | 101855326.5
-2.685984e-07 | -28 | 10180360 | -30 | 104244850.8
-2.718028e-07 | -29 | 10180360 | -30 | 106694999.3
-2.747356e-07 | -30 | 10180360 | -30 | 109195902.5
-2.774086e-07 | -31 | 10180360 | -30 | 111748534.3
-2.799412e-07 | -32 | 10180360 | -30 | 114309734.9
-2.823703e-07 | -33 | 10180360 | -30 | 116867799.8
-2.846132e-07 | -34 | 10180360 | -30 | 119460373.2
-2.867315e-07 | -35 | 10180360 | -30 | 122065426.1
-2.887251e-07 | -36 | 10180360 | -30 | 124686081.1
-2.906111e-07 | -37 | 10180360 | -30 | 127317905.8
-2.924193e-07 | -38 | 10180360 | -30 | 129950363.4
-2.941567e-07 | -39 | 10180360 | -30 | 132582393.0
-2.95823e-07 | -40 | 10180360 | -30 | 135215997.2
-2.938025e-07 | -39 | 10180360 | -30 | 132742239.5
-2.921095e-07 | -38 | 10180360 | -30 | 130088194.9
-2.904146e-07 | -37 | 10180360 | -30 | 127404079.8
-2.886714e-07 | -36 | 10180360 | -30 | 124709283.2
-2.867924e-07 | -35 | 10180360 | -30 | 122039490.3
-2.847691e-07 | -34 | 10180360 | -30 | 119394964.3
-2.825574e-07 | -33 | 10180360 | -30 | 116790413.8
-2.801041e-07 | -32 | 10180360 | -30 | 114243250.5
-2.774972e-07 | -31 | 10180360 | -30 | 111712847.4
-2.746815e-07 | -30 | 10180360 | -30 | 109217392.6
-2.715595e-07 | -29 | 10180360 | -30 | 106790576.0
-2.680665e-07 | -28 | 10180360 | -30 | 104451688.1
-2.641897e-07 | -27 | 10180360 | -30 | 102199298.7
-2.598881e-07 | -26 | 10180360 | -30 | 100043052.7
-2.55108e-07 | -25 | 10180360 | -30 | 97997697.6
-2.498294e-07 | -24 | 10180360 | -30 | 96065539.5
-2.439833e-07 | -23 | 10180360 | -30 | 94268760.4
-2.375858e-07 | -22 | 10180360 | -30 | 92598112.1
-2.311067e-07 | -21 | 10180260 | -30 | 90867120.4
-2.231196e-07 | -20 | 10180260 | -30 | 89638018.3
-2.147501e-07 | -19 | 10180260 | -30 | 88474917.1
-2.057526e-07 | -18 | 10180260 | -30 | 87483688.5
-1.9608e-07 | -17 | 10180260 | -30 | 86699321.2
-1.857288e-07 | -16 | 10180260 | -30 | 86147135.9
-1.746805e-07 | -15 | 10180260 | -30 | 85871078.6
-1.629256e-07 | -14 | 10180260 | -30 | 85928798.5
-1.504623e-07 | -13 | 10180260 | -30 | 86400381.5
-1.372751e-07 | -12 | 10180260 | -30 | 87415702.1
-1.233892e-07 | -11 | 10180260 | -30 | 89148776.9
-1.087692e-07 | -10 | 10180260 | -30 | 91937779.3
-9.3441e-08 | -9 | 10180260 | -30 | 96317459.8
-7.741075e-08 | -8 | 10180260 | -30 | 103344815.2
-6.066086e-08 | -7 | 10180260 | -30 | 115395661.5
-4.31986e-08 | -6 | 10180260 | -30 | 138893389.3
-2.838913e-08 | -5 | 10180250 | -30 | 176123775.3
-8.176969e-09 | -4 | 10180250 | -30 | 489178794.9
1.185666e-08 | -3 | 10180250 | -30 | -253022321.5
3.230915e-08 | -2 | 10180150 | -30 | -61901970.6
5.028764e-08 | -1 | 10180160 | -30 | -19885601.1
7.323476e-08 | 0 | 10180060 | -30 | 0

## Settings
==================================
Data
==================================
Test Name | I ds#1@1
Mode | Sweeping
Speed | Normal
Sweep Delay | 0.1
Hold Time | 2
Site Coordinate | 0,0
Last Executed | 04/11/2025 10:27:57
Clarius+ Version | V1.13
Execution Time | 00:00:00:16
Interlock | High Voltage Enabled
Device Terminal | 3 | 1 | 2
Instrument | SMU2 | SMU1 | SMU3
Name | 3V | Vds | Vgate
Operation Mode | Common | Voltage List Sweep | Voltage Bias
Master/Subordinate | N/A | Master | N/A
Start/Bias | N/A | N/A | -30
Stop | N/A | N/A | N/A
Step | N/A | N/A | N/A
Number of Points | N/A | 81 | 0
Compliance | 0.105 | 0.001 | 0.001
Measure Current | N/A | Measured | No
Measure Voltage | N/A | Programmed | Programmed
Current Range | N/A | Auto | Auto
Voltage Range | N/A | Auto | Auto
AC Measure I Range | N/A | N/A | N/A
Dual Sweep | N/A | N/A | N/A
Pulse Mode | N/A | Disabled | Disabled
Pulse On Time | N/A | N/A | N/A
Pulse Off Time | N/A | N/A | N/A
Pulse Base Voltage | N/A | N/A | N/A
Presoak | N/A | N/A | N/A
Frequency Mode | N/A | N/A | N/A
Frequency | N/A | N/A | N/A
Start Frequency | N/A | N/A | N/A
Stop Frequency | N/A | N/A | N/A
Frequency Points | N/A | N/A | N/A
AC Drive Signal | OFF | OFF | OFF
Overvoltage Protection
Compensation | NA
CVU Path | Direct
Formulas
R = VDS/IDS