## Data
Ids | Vds | SMU1_S | Vgate | R
-1.147216e-10 | 0 | 10180030 | 0 | 0
-2.955539e-09 | -1 | 10180140 | 0 | 338347743.1
-5.079078e-09 | -2 | 10180150 | 0 | 393772251.9
-7.6727e-09 | -3 | 10180250 | 0 | 390996660.2
-9.676103e-09 | -4 | 10180250 | 0 | 413389581.7
-1.137213e-08 | -5 | 10180250 | 0 | 439671307.0
-1.286317e-08 | -6 | 10180250 | 0 | 466448164.2
-1.422578e-08 | -7 | 10180250 | 0 | 492064326.4
-1.546253e-08 | -8 | 10180250 | 0 | 517379788.4
-1.662288e-08 | -9 | 10180250 | 0 | 541422570.9
-1.771637e-08 | -10 | 10180250 | 0 | 564449752.9
-1.876279e-08 | -11 | 10180250 | 0 | 586266907.6
-1.976469e-08 | -12 | 10180250 | 0 | 607143416.8
-2.072587e-08 | -13 | 10180250 | 0 | 627235514.3
-2.165657e-08 | -14 | 10180250 | 0 | 646455045.1
-2.256536e-08 | -15 | 10180250 | 0 | 664735754.6
-2.345596e-08 | -16 | 10180250 | 0 | 682129537.1
-2.432325e-08 | -17 | 10180250 | 0 | 698919883.1
-2.517791e-08 | -18 | 10180250 | 0 | 714912461.1
-2.601837e-08 | -19 | 10180250 | 0 | 730253387.4
-2.684786e-08 | -20 | 10180250 | 0 | 744938208.9
-2.765382e-08 | -21 | 10180250 | 0 | 759388790.4
-2.820032e-08 | -22 | 10180350 | 0 | 780132884.8
-2.911701e-08 | -23 | 10180350 | 0 | 789916196.3
-2.993528e-08 | -24 | 10180350 | 0 | 801729716.0
-3.070891e-08 | -25 | 10180350 | 0 | 814095948.4
-3.146797e-08 | -26 | 10180350 | 0 | 826236882.3
-3.222132e-08 | -27 | 10180350 | 0 | 837954524.6
-3.296165e-08 | -28 | 10180350 | 0 | 849472007.4
-3.369166e-08 | -29 | 10180350 | 0 | 860747069.0
-3.441436e-08 | -30 | 10180350 | 0 | 871729053.2
-3.513521e-08 | -31 | 10180350 | 0 | 882305849.5
-3.584586e-08 | -32 | 10180350 | 0 | 892711146.0
-3.653612e-08 | -33 | 10180350 | 0 | 903215822.8
-3.721104e-08 | -34 | 10180350 | 0 | 913707296.5
-3.790647e-08 | -35 | 10180350 | 0 | 923325292.3
-3.860166e-08 | -36 | 10180350 | 0 | 932602410.3
-3.929801e-08 | -37 | 10180350 | 0 | 941523540.3
-3.997397e-08 | -38 | 10180350 | 0 | 950618722.8
-4.067312e-08 | -39 | 10180350 | 0 | 958864275.0
-4.134446e-08 | -40 | 10180350 | 0 | 967481571.8
-3.997526e-08 | -39 | 10180350 | 0 | 975603356.7
-3.911243e-08 | -38 | 10180350 | 0 | 971558175.1
-3.840161e-08 | -37 | 10180350 | 0 | 963501205.7
-3.775469e-08 | -36 | 10180350 | 0 | 953523873.9
-3.713326e-08 | -35 | 10180350 | 0 | 942551187.4
-3.653663e-08 | -34 | 10180350 | 0 | 930572969.1
-3.595701e-08 | -33 | 10180350 | 0 | 917762587.6
-3.537414e-08 | -32 | 10180350 | 0 | 904615652.8
-3.477967e-08 | -31 | 10180350 | 0 | 891325379.0
-3.41827e-08 | -30 | 10180350 | 0 | 877636904.7
-3.358524e-08 | -29 | 10180350 | 0 | 863474517.9
-3.297043e-08 | -28 | 10180350 | 0 | 849245734.2
-3.233242e-08 | -27 | 10180350 | 0 | 835075058.6
-3.167056e-08 | -26 | 10180350 | 0 | 820951618.4
-3.099665e-08 | -25 | 10180350 | 0 | 806538894.7
-3.029539e-08 | -24 | 10180350 | 0 | 792199662.5
-2.956071e-08 | -23 | 10180350 | 0 | 778059764.4
-2.879722e-08 | -22 | 10180350 | 0 | 763962569.2
-2.838711e-08 | -21 | 10180250 | 0 | 739772486.9
-2.73444e-08 | -20 | 10180250 | 0 | 731411170.8
-2.640409e-08 | -19 | 10180250 | 0 | 719585596.7
-2.545285e-08 | -18 | 10180250 | 0 | 707189898.0
-2.446556e-08 | -17 | 10180250 | 0 | 694854411.6
-2.342859e-08 | -16 | 10180250 | 0 | 682926218.0
-2.233341e-08 | -15 | 10180250 | 0 | 671639384.9
-2.117567e-08 | -14 | 10180250 | 0 | 661136019.2
-1.994241e-08 | -13 | 10180250 | 0 | 651877009.2
-1.862704e-08 | -12 | 10180250 | 0 | 644224881.3
-1.722247e-08 | -11 | 10180250 | 0 | 638700599.3
-1.571208e-08 | -10 | 10180250 | 0 | 636453021.9
-1.408791e-08 | -9 | 10180250 | 0 | 638845832.0
-1.233875e-08 | -8 | 10180250 | 0 | 648363776.4
-1.044751e-08 | -7 | 10180250 | 0 | 670015797.9
-8.396398e-09 | -6 | 10180250 | 0 | 714592117.5
-6.171821e-09 | -5 | 10180250 | 0 | 810133692.5
-6.862967e-09 | -4 | 10180250 | 0 | 582838290.1
-4.593621e-09 | -3 | 10180240 | 0 | 653079495.3
-2.087557e-09 | -2 | 10180150 | 0 | 958057868.6
5.784451e-10 | -1 | 10180140 | 0 | -1728772456.6
3.615258e-09 | 0 | 10180050 | 0 | 0

## Settings
==================================
Data
==================================
Test Name | I ds#1@1
Mode | Sweeping
Speed | Normal
Sweep Delay | 0.1
Hold Time | 2
Site Coordinate | 0,0
Last Executed | 04/11/2025 10:45:57
Clarius+ Version | V1.13
Execution Time | 00:00:00:17
Interlock | High Voltage Enabled
Device Terminal | 3 | 1 | 2
Instrument | SMU2 | SMU1 | SMU3
Name | 3V | Vds | Vgate
Operation Mode | Common | Voltage List Sweep | Voltage Bias
Master/Subordinate | N/A | Master | N/A
Start/Bias | N/A | N/A | 0
Stop | N/A | N/A | N/A
Step | N/A | N/A | N/A
Number of Points | N/A | 81 | 0
Compliance | 0.105 | 0.001 | 0.001
Measure Current | N/A | Measured | No
Measure Voltage | N/A | Programmed | Programmed
Current Range | N/A | Auto | Auto
Voltage Range | N/A | Auto | Auto
AC Measure I Range | N/A | N/A | N/A
Dual Sweep | N/A | N/A | N/A
Pulse Mode | N/A | Disabled | Disabled
Pulse On Time | N/A | N/A | N/A
Pulse Off Time | N/A | N/A | N/A
Pulse Base Voltage | N/A | N/A | N/A
Presoak | N/A | N/A | N/A
Frequency Mode | N/A | N/A | N/A
Frequency | N/A | N/A | N/A
Start Frequency | N/A | N/A | N/A
Stop Frequency | N/A | N/A | N/A
Frequency Points | N/A | N/A | N/A
AC Drive Signal | OFF | OFF | OFF
Overvoltage Protection
Compensation | NA
CVU Path | Direct
Formulas
R = VDS/IDS