## Data
Ids | Vds | SMU1_S | Vgate | R
3.688952e-08 | 0 | 10180050 | -20 | 0
2.342397e-08 | -1 | 10180150 | -20 | -42691307.7
1.165558e-08 | -2 | 10180150 | -20 | -171591690.5
2.648028e-09 | -3 | 10180240 | -20 | -1132918715.9
-7.030295e-09 | -4 | 10180250 | -20 | 568966130.2
-1.743757e-08 | -5 | 10180250 | -20 | 286737148.2
-2.636199e-08 | -6 | 10180250 | -20 | 227600436.1
-3.442613e-08 | -7 | 10180250 | -20 | 203333945.0
-4.181675e-08 | -8 | 10180250 | -20 | 191310910.0
-4.860307e-08 | -9 | 10180250 | -20 | 185173474.4
-5.324872e-08 | -10 | 10180260 | -20 | 187797944.2
-5.936507e-08 | -11 | 10180260 | -20 | 185294154.6
-6.461195e-08 | -12 | 10180260 | -20 | 185724169.3
-6.918961e-08 | -13 | 10180260 | -20 | 187889480.9
-7.326818e-08 | -14 | 10180260 | -20 | 191078867.5
-7.686604e-08 | -15 | 10180260 | -20 | 195144685.2
-8.002953e-08 | -16 | 10180260 | -20 | 199926203.1
-8.281945e-08 | -17 | 10180260 | -20 | 205265781.1
-8.531988e-08 | -18 | 10180260 | -20 | 210970754.1
-8.751507e-08 | -19 | 10180260 | -20 | 217105467.9
-8.944583e-08 | -20 | 10180260 | -20 | 223599028.9
-9.118524e-08 | -21 | 10180260 | -20 | 230300441.9
-9.239544e-08 | -22 | 10180360 | -20 | 238106991.8
-9.409042e-08 | -23 | 10180360 | -20 | 244445722.3
-9.5498e-08 | -24 | 10180360 | -20 | 251314176.0
-9.675546e-08 | -25 | 10180360 | -20 | 258383359.2
-9.795748e-08 | -26 | 10180360 | -20 | 265421296.3
-9.909217e-08 | -27 | 10180360 | -20 | 272473599.4
-1.001513e-07 | -28 | 10180360 | -20 | 279577048.0
-1.011427e-07 | -29 | 10180360 | -20 | 286723620.7
-1.02154e-07 | -30 | 10180360 | -20 | 293674141.8
-1.030983e-07 | -31 | 10180360 | -20 | 300683989.1
-1.040344e-07 | -32 | 10180360 | -20 | 307590632.6
-1.049242e-07 | -33 | 10180360 | -20 | 314512728.0
-1.058403e-07 | -34 | 10180360 | -20 | 321238631.5
-1.066485e-07 | -35 | 10180360 | -20 | 328180981.4
-1.074815e-07 | -36 | 10180360 | -20 | 334941392.0
-1.082968e-07 | -37 | 10180360 | -20 | 341653691.8
-1.091045e-07 | -38 | 10180360 | -20 | 348289880.9
-1.098993e-07 | -39 | 10180360 | -20 | 354870217.9
-1.106782e-07 | -40 | 10180360 | -20 | 361407999.6
-1.092472e-07 | -39 | 10180360 | -20 | 356988659.8
-1.082287e-07 | -38 | 10180360 | -20 | 351108472.0
-1.073453e-07 | -37 | 10180360 | -20 | 344682157.2
-1.064962e-07 | -36 | 10180360 | -20 | 338040178.8
-1.056671e-07 | -35 | 10180360 | -20 | 331228797.6
-1.048653e-07 | -34 | 10180360 | -20 | 324225369.5
-1.040173e-07 | -33 | 10180360 | -20 | 317254908.4
-1.031351e-07 | -32 | 10180360 | -20 | 310272747.9
-1.022193e-07 | -31 | 10180360 | -20 | 303269403.0
-1.012641e-07 | -30 | 10180360 | -20 | 296255125.2
-1.002453e-07 | -29 | 10180360 | -20 | 289290447.4
-9.913703e-08 | -28 | 10180360 | -20 | 282437361.8
-9.794675e-08 | -27 | 10180360 | -20 | 275659980.5
-9.666481e-08 | -26 | 10180360 | -20 | 268970694.6
-9.525878e-08 | -25 | 10180360 | -20 | 262443008.6
-9.372271e-08 | -24 | 10180360 | -20 | 256074537.8
-9.203531e-08 | -23 | 10180360 | -20 | 249904073.6
-9.018688e-08 | -22 | 10180360 | -20 | 243937920.4
-8.850034e-08 | -21 | 10180260 | -20 | 237287215.8
-8.592236e-08 | -20 | 10180260 | -20 | 232768283.3
-8.330419e-08 | -19 | 10180260 | -20 | 228079773.2
-8.067007e-08 | -18 | 10180260 | -20 | 223131082.7
-7.744656e-08 | -17 | 10180260 | -20 | 219506205.6
-7.387167e-08 | -16 | 10180260 | -20 | 216591833.6
-6.989138e-08 | -15 | 10180260 | -20 | 214618747.3
-6.561472e-08 | -14 | 10180260 | -20 | 213366754.2
-6.089685e-08 | -13 | 10180260 | -20 | 213475731.0
-5.571403e-08 | -12 | 10180260 | -20 | 215385594.3
-5.008249e-08 | -11 | 10180260 | -20 | 219637621.7
-4.397845e-08 | -10 | 10180260 | -20 | 227384078.9
-3.969148e-08 | -9 | 10180250 | -20 | 226748902.4
-3.150613e-08 | -8 | 10180250 | -20 | 253918846.5
-2.348459e-08 | -7 | 10180250 | -20 | 298067838.4
-1.514475e-08 | -6 | 10180250 | -20 | 396176953.7
-6.336542e-09 | -5 | 10180250 | -20 | 789073864.4
-5.650965e-09 | -4 | 10180250 | -20 | 707843645.3
5.825206e-09 | -3 | 10180250 | -20 | -515003237.8
1.686227e-08 | -2 | 10180150 | -20 | -118607981.8
2.817107e-08 | -1 | 10180150 | -20 | -35497410.4
3.979349e-08 | 0 | 10180050 | -20 | 0

## Settings
==================================
Data
==================================
Test Name | I ds#1@1
Mode | Sweeping
Speed | Normal
Sweep Delay | 0.1
Hold Time | 2
Site Coordinate | 0,0
Last Executed | 04/11/2025 10:45:09
Clarius+ Version | V1.13
Execution Time | 00:00:00:20
Interlock | High Voltage Enabled
Device Terminal | 3 | 1 | 2
Instrument | SMU2 | SMU1 | SMU3
Name | 3V | Vds | Vgate
Operation Mode | Common | Voltage List Sweep | Voltage Bias
Master/Subordinate | N/A | Master | N/A
Start/Bias | N/A | N/A | -20
Stop | N/A | N/A | N/A
Step | N/A | N/A | N/A
Number of Points | N/A | 81 | 0
Compliance | 0.105 | 0.001 | 0.001
Measure Current | N/A | Measured | No
Measure Voltage | N/A | Programmed | Programmed
Current Range | N/A | Auto | Auto
Voltage Range | N/A | Auto | Auto
AC Measure I Range | N/A | N/A | N/A
Dual Sweep | N/A | N/A | N/A
Pulse Mode | N/A | Disabled | Disabled
Pulse On Time | N/A | N/A | N/A
Pulse Off Time | N/A | N/A | N/A
Pulse Base Voltage | N/A | N/A | N/A
Presoak | N/A | N/A | N/A
Frequency Mode | N/A | N/A | N/A
Frequency | N/A | N/A | N/A
Start Frequency | N/A | N/A | N/A
Stop Frequency | N/A | N/A | N/A
Frequency Points | N/A | N/A | N/A
AC Drive Signal | OFF | OFF | OFF
Overvoltage Protection
Compensation | NA
CVU Path | Direct
Formulas
R = VDS/IDS