## Data
Ids | Vds | SMU1_S | Vgate | R
1.237274e-07 | 0 | 10180060 | -40 | 0
9.975658e-08 | -1 | 10180160 | -40 | -10024401.8
7.748459e-08 | -2 | 10180160 | -40 | -25811583.0
5.642519e-08 | -3 | 10180260 | -40 | -53167746.5
3.847531e-08 | -4 | 10180250 | -40 | -103962784.6
1.774177e-08 | -5 | 10180250 | -40 | -281820799.0
9.040952e-10 | -6 | 10180240 | -40 | -6636468940.3
-1.704079e-08 | -7 | 10180250 | -40 | 410779117.8
-3.56828e-08 | -8 | 10180250 | -40 | 224197637.0
-5.128486e-08 | -9 | 10180260 | -40 | 175490397.8
-6.833691e-08 | -10 | 10180260 | -40 | 146333805.2
-8.420774e-08 | -11 | 10180260 | -40 | 130629320.3
-9.908433e-08 | -12 | 10180260 | -40 | 121108956.1
-1.13236e-07 | -13 | 10180260 | -40 | 114804524.0
-1.268047e-07 | -14 | 10180260 | -40 | 110406033.2
-1.396477e-07 | -15 | 10180260 | -40 | 107413168.6
-1.518938e-07 | -16 | 10180260 | -40 | 105336754.6
-1.634417e-07 | -17 | 10180260 | -40 | 104012597.9
-1.743924e-07 | -18 | 10180260 | -40 | 103215491.8
-1.84763e-07 | -19 | 10180260 | -40 | 102834467.9
-1.945174e-07 | -20 | 10180260 | -40 | 102818574.0
-2.036865e-07 | -21 | 10180260 | -40 | 103099639.4
-2.115252e-07 | -22 | 10180360 | -40 | 104006539.0
-2.201423e-07 | -23 | 10180360 | -40 | 104477891.1
-2.277779e-07 | -24 | 10180360 | -40 | 105365808.8
-2.347868e-07 | -25 | 10180360 | -40 | 106479575.9
-2.413898e-07 | -26 | 10180360 | -40 | 107709611.8
-2.474525e-07 | -27 | 10180360 | -40 | 109111860.2
-2.52972e-07 | -28 | 10180360 | -40 | 110684198.5
-2.58041e-07 | -29 | 10180360 | -40 | 112385248.0
-2.627404e-07 | -30 | 10180360 | -40 | 114181133.7
-2.670284e-07 | -31 | 10180360 | -40 | 116092540.1
-2.709077e-07 | -32 | 10180360 | -40 | 118121403.4
-2.744055e-07 | -33 | 10180360 | -40 | 120259970.4
-2.776846e-07 | -34 | 10180360 | -40 | 122441050.2
-2.807361e-07 | -35 | 10180360 | -40 | 124672238.0
-2.83466e-07 | -36 | 10180360 | -40 | 126999373.5
-2.859048e-07 | -37 | 10180360 | -40 | 129413705.2
-2.882098e-07 | -38 | 10180360 | -40 | 131848381.5
-2.903184e-07 | -39 | 10180360 | -40 | 134335262.6
-2.922349e-07 | -40 | 10180360 | -40 | 136876170.5
-2.895194e-07 | -39 | 10180360 | -40 | 134705989.7
-2.872506e-07 | -38 | 10180360 | -40 | 132288657.4
-2.848959e-07 | -37 | 10180360 | -40 | 129871977.5
-2.823205e-07 | -36 | 10180360 | -40 | 127514644.7
-2.795105e-07 | -35 | 10180360 | -40 | 125218927.8
-2.76417e-07 | -34 | 10180360 | -40 | 123002572.3
-2.729563e-07 | -33 | 10180360 | -40 | 120898473.8
-2.69076e-07 | -32 | 10180360 | -40 | 118925509.3
-2.648006e-07 | -31 | 10180360 | -40 | 117069206.6
-2.601226e-07 | -30 | 10180360 | -40 | 115330237.1
-2.54976e-07 | -29 | 10180360 | -40 | 113736213.3
-2.491873e-07 | -28 | 10180360 | -40 | 112365260.2
-2.429059e-07 | -27 | 10180360 | -40 | 111154175.2
-2.362637e-07 | -26 | 10180360 | -40 | 110046521.0
-2.28995e-07 | -25 | 10180360 | -40 | 109172666.1
-2.211349e-07 | -24 | 10180360 | -40 | 108531045.4
-2.127537e-07 | -23 | 10180360 | -40 | 108106240.2
-2.039041e-07 | -22 | 10180360 | -40 | 107893868.8
-1.952572e-07 | -21 | 10180260 | -40 | 107550474.5
-1.847098e-07 | -20 | 10180260 | -40 | 108277947.0
-1.739346e-07 | -19 | 10180260 | -40 | 109236481.3
-1.62823e-07 | -18 | 10180260 | -40 | 110549512.0
-1.511485e-07 | -17 | 10180260 | -40 | 112472162.2
-1.387967e-07 | -16 | 10180260 | -40 | 115276557.0
-1.259214e-07 | -15 | 10180260 | -40 | 119121885.2
-1.127162e-07 | -14 | 10180260 | -40 | 124205755.5
-9.888191e-08 | -13 | 10180260 | -40 | 131469958.6
-8.440009e-08 | -12 | 10180260 | -40 | 142179951.4
-6.958798e-08 | -11 | 10180260 | -40 | 158073268.8
-5.41867e-08 | -10 | 10180260 | -40 | 184547119.9
-4.175292e-08 | -9 | 10180250 | -40 | 215553808.1
-2.393313e-08 | -8 | 10180250 | -40 | 334264713.5
-6.398521e-09 | -7 | 10180250 | -40 | 1094002771.3
1.143122e-08 | -6 | 10180250 | -40 | -524878381.2
2.959671e-08 | -5 | 10180250 | -40 | -168937721.6
4.804991e-08 | -4 | 10180250 | -40 | -83246775.9
6.348932e-08 | -3 | 10180260 | -40 | -47252044.1
8.428394e-08 | -2 | 10180160 | -40 | -23729313.1
1.046789e-07 | -1 | 10180160 | -40 | -9553020.6
1.252066e-07 | 0 | 10180060 | -40 | 0

## Settings
==================================
Data
==================================
Test Name | I ds#1@1
Mode | Sweeping
Speed | Normal
Sweep Delay | 0.1
Hold Time | 2
Site Coordinate | 0,0
Last Executed | 04/11/2025 10:42:11
Clarius+ Version | V1.13
Execution Time | 00:00:00:15
Interlock | High Voltage Enabled
Device Terminal | 3 | 1 | 2
Instrument | SMU2 | SMU1 | SMU3
Name | 3V | Vds | Vgate
Operation Mode | Common | Voltage List Sweep | Voltage Bias
Master/Subordinate | N/A | Master | N/A
Start/Bias | N/A | N/A | -40
Stop | N/A | N/A | N/A
Step | N/A | N/A | N/A
Number of Points | N/A | 81 | 0
Compliance | 0.105 | 0.001 | 0.001
Measure Current | N/A | Measured | No
Measure Voltage | N/A | Programmed | Programmed
Current Range | N/A | Auto | Auto
Voltage Range | N/A | Auto | Auto
AC Measure I Range | N/A | N/A | N/A
Dual Sweep | N/A | N/A | N/A
Pulse Mode | N/A | Disabled | Disabled
Pulse On Time | N/A | N/A | N/A
Pulse Off Time | N/A | N/A | N/A
Pulse Base Voltage | N/A | N/A | N/A
Presoak | N/A | N/A | N/A
Frequency Mode | N/A | N/A | N/A
Frequency | N/A | N/A | N/A
Start Frequency | N/A | N/A | N/A
Stop Frequency | N/A | N/A | N/A
Frequency Points | N/A | N/A | N/A
AC Drive Signal | OFF | OFF | OFF
Overvoltage Protection
Compensation | NA
CVU Path | Direct
Formulas
R = VDS/IDS