## Data
Ids | Vds | SMU1_S | Vgate | R
1.389724e-08 | 0 | 10180050 | -10 | 0
6.677909e-09 | -1 | 10180150 | -10 | -149747475.8
2.33555e-09 | -2 | 10180140 | -10 | -856329190.4
-2.302565e-09 | -3 | 10180250 | -10 | 1302895050.8
-7.534695e-09 | -4 | 10180250 | -10 | 530877519.0
-1.162756e-08 | -5 | 10180250 | -10 | 430012658.2
-1.50747e-08 | -6 | 10180250 | -10 | 398017761.4
-1.803425e-08 | -7 | 10180250 | -10 | 388150256.2
-2.059929e-08 | -8 | 10180250 | -10 | 388362945.0
-2.282416e-08 | -9 | 10180250 | -10 | 394318935.1
-2.476593e-08 | -10 | 10180250 | -10 | 403780491.3
-2.647117e-08 | -11 | 10180250 | -10 | 415546392.6
-2.798817e-08 | -12 | 10180250 | -10 | 428752549.3
-2.936933e-08 | -13 | 10180250 | -10 | 442638602.2
-3.061953e-08 | -14 | 10180250 | -10 | 457224496.2
-3.17545e-08 | -15 | 10180250 | -10 | 472374054.9
-3.28052e-08 | -16 | 10180250 | -10 | 487727550.4
-3.377923e-08 | -17 | 10180250 | -10 | 503267782.4
-3.469455e-08 | -18 | 10180250 | -10 | 518813508.3
-3.555928e-08 | -19 | 10180250 | -10 | 534319057.3
-3.638458e-08 | -20 | 10180250 | -10 | 549683399.5
-3.717789e-08 | -21 | 10180250 | -10 | 564851782.5
-3.760845e-08 | -22 | 10180350 | -10 | 584974951.7
-3.852713e-08 | -23 | 10180350 | -10 | 596981920.0
-3.930954e-08 | -24 | 10180350 | -10 | 610538863.0
-4.00537e-08 | -25 | 10180350 | -10 | 624162133.0
-4.077849e-08 | -26 | 10180350 | -10 | 637591017.2
-4.14883e-08 | -27 | 10180350 | -10 | 650785899.6
-4.21813e-08 | -28 | 10180350 | -10 | 663801282.2
-4.287384e-08 | -29 | 10180350 | -10 | 676403146.5
-4.355746e-08 | -30 | 10180350 | -10 | 688745341.2
-4.423407e-08 | -31 | 10180350 | -10 | 700817199.7
-4.490819e-08 | -32 | 10180350 | -10 | 712564886.9
-4.556707e-08 | -33 | 10180350 | -10 | 724207250.7
-4.622239e-08 | -34 | 10180350 | -10 | 735574318.0
-4.687158e-08 | -35 | 10180350 | -10 | 746721197.8
-4.750827e-08 | -36 | 10180350 | -10 | 757762873.9
-4.814019e-08 | -37 | 10180350 | -10 | 768588509.6
-4.876641e-08 | -38 | 10180350 | -10 | 779224943.9
-4.938682e-08 | -39 | 10180350 | -10 | 789684430.6
-4.999635e-08 | -40 | 10180350 | -10 | 800058430.0
-4.864648e-08 | -39 | 10180350 | -10 | 801702336.0
-4.77412e-08 | -38 | 10180350 | -10 | 795958217.4
-4.697598e-08 | -37 | 10180350 | -10 | 787636567.8
-4.628897e-08 | -36 | 10180350 | -10 | 777723118.1
-4.564024e-08 | -35 | 10180350 | -10 | 766867162.4
-4.500249e-08 | -34 | 10180350 | -10 | 755513680.4
-4.437738e-08 | -33 | 10180350 | -10 | 743622088.7
-4.375699e-08 | -32 | 10180350 | -10 | 731311654.0
-4.31257e-08 | -31 | 10180350 | -10 | 718828935.6
-4.248612e-08 | -30 | 10180350 | -10 | 706112939.7
-4.182741e-08 | -29 | 10180350 | -10 | 693325218.2
-4.114792e-08 | -28 | 10180350 | -10 | 680471868.1
-4.044546e-08 | -27 | 10180350 | -10 | 667565649.9
-3.971398e-08 | -26 | 10180350 | -10 | 654681333.5
-3.893769e-08 | -25 | 10180350 | -10 | 642051464.3
-3.812423e-08 | -24 | 10180350 | -10 | 629520955.1
-3.727364e-08 | -23 | 10180350 | -10 | 617058116.3
-3.636307e-08 | -22 | 10180350 | -10 | 605009439.7
-3.582826e-08 | -21 | 10180250 | -10 | 586129476.3
-3.455184e-08 | -20 | 10180250 | -10 | 578840336.2
-3.337347e-08 | -19 | 10180250 | -10 | 569314409.1
-3.214503e-08 | -18 | 10180250 | -10 | 559962120.0
-3.082965e-08 | -17 | 10180250 | -10 | 551417287.9
-2.942229e-08 | -16 | 10180250 | -10 | 543805386.7
-2.789392e-08 | -15 | 10180250 | -10 | 537751629.1
-2.623047e-08 | -14 | 10180250 | -10 | 533730387.7
-2.442334e-08 | -13 | 10180250 | -10 | 532277735.5
-2.248767e-08 | -12 | 10180250 | -10 | 533625877.4
-2.041543e-08 | -11 | 10180250 | -10 | 538808257.6
-1.809855e-08 | -10 | 10180250 | -10 | 552530390.6
-1.550424e-08 | -9 | 10180250 | -10 | 580486382.5
-1.261334e-08 | -8 | 10180250 | -10 | 634249240.3
-9.443588e-09 | -7 | 10180250 | -10 | 741243677.8
-5.944452e-09 | -6 | 10180250 | -10 | 1009344579.8
-4.662644e-09 | -5 | 10180240 | -10 | 1072352928.5
-1.237572e-09 | -4 | 10180250 | -10 | 3232136223.5
4.512697e-09 | -3 | 10180250 | -10 | -664790939.4
9.918444e-09 | -2 | 10180150 | -10 | -201644535.3
1.553389e-08 | -1 | 10180150 | -10 | -64375394.9
2.140771e-08 | 0 | 10180050 | -10 | 0

## Settings
==================================
Data
==================================
Test Name | I ds#1@1
Mode | Sweeping
Speed | Normal
Sweep Delay | 0.1
Hold Time | 2
Site Coordinate | 0,0
Last Executed | 04/11/2025 10:50:54
Clarius+ Version | V1.13
Execution Time | 00:00:00:15
Interlock | High Voltage Enabled
Device Terminal | 3 | 1 | 2
Instrument | SMU2 | SMU1 | SMU3
Name | 3V | Vds | Vgate
Operation Mode | Common | Voltage List Sweep | Voltage Bias
Master/Subordinate | N/A | Master | N/A
Start/Bias | N/A | N/A | -10
Stop | N/A | N/A | N/A
Step | N/A | N/A | N/A
Number of Points | N/A | 81 | 0
Compliance | 0.105 | 0.001 | 0.001
Measure Current | N/A | Measured | No
Measure Voltage | N/A | Programmed | Programmed
Current Range | N/A | Auto | Auto
Voltage Range | N/A | Auto | Auto
AC Measure I Range | N/A | N/A | N/A
Dual Sweep | N/A | N/A | N/A
Pulse Mode | N/A | Disabled | Disabled
Pulse On Time | N/A | N/A | N/A
Pulse Off Time | N/A | N/A | N/A
Pulse Base Voltage | N/A | N/A | N/A
Presoak | N/A | N/A | N/A
Frequency Mode | N/A | N/A | N/A
Frequency | N/A | N/A | N/A
Start Frequency | N/A | N/A | N/A
Stop Frequency | N/A | N/A | N/A
Frequency Points | N/A | N/A | N/A
AC Drive Signal | OFF | OFF | OFF
Overvoltage Protection
Compensation | NA
CVU Path | Direct
Formulas
R = VDS/IDS