## Data
Ids | Vds | SMU1_S | Vgate | R
-1.159971e-10 | 0 | 10180030 | 0 | 0
-5.196803e-09 | -1 | 10180140 | 0 | 192425981.3
-9.102632e-09 | -2 | 10180150 | 0 | 219716660.7
-1.37053e-08 | -3 | 10180250 | 0 | 218893406.5
-1.714123e-08 | -4 | 10180250 | 0 | 233355449.5
-1.983608e-08 | -5 | 10180250 | 0 | 252065894.3
-2.196604e-08 | -6 | 10180250 | 0 | 273148963.8
-2.347736e-08 | -7 | 10180250 | 0 | 298159537.2
-2.552354e-08 | -8 | 10180250 | 0 | 313436094.4
-2.682742e-08 | -9 | 10180250 | 0 | 335477653.2
-2.839925e-08 | -10 | 10180250 | 0 | 352121919.2
-2.831256e-08 | -11 | 10180250 | 0 | 388520131.7
-3.01085e-08 | -12 | 10180250 | 0 | 398558609.4
-3.081224e-08 | -13 | 10180250 | 0 | 421910231.3
-3.169564e-08 | -14 | 10180250 | 0 | 441701106.6
-3.235529e-08 | -15 | 10180250 | 0 | 463602680.6
-3.311225e-08 | -16 | 10180250 | 0 | 483204793.9
-3.380078e-08 | -17 | 10180250 | 0 | 502946908.0
-3.407504e-08 | -18 | 10180250 | 0 | 528245899.9
-3.434567e-08 | -19 | 10180250 | 0 | 553199206.0
-3.550722e-08 | -20 | 10180250 | 0 | 563265720.2
-3.592332e-08 | -21 | 10180250 | 0 | 584578408.1
-3.617704e-08 | -22 | 10180350 | 0 | 608120538.9
-3.688546e-08 | -23 | 10180350 | 0 | 623551875.8
-3.745939e-08 | -24 | 10180350 | 0 | 640693885.1
-3.797438e-08 | -25 | 10180350 | 0 | 658338578.8
-3.863969e-08 | -26 | 10180350 | 0 | 672883235.5
-3.818702e-08 | -27 | 10180350 | 0 | 707046567.6
-3.932882e-08 | -28 | 10180350 | 0 | 711946079.9
-3.977281e-08 | -29 | 10180350 | 0 | 729141325.4
-4.020021e-08 | -30 | 10180350 | 0 | 746264703.8
-4.008633e-08 | -31 | 10180350 | 0 | 773331013.5
-4.099225e-08 | -32 | 10180350 | 0 | 780635270.2
-4.143159e-08 | -33 | 10180350 | 0 | 796493678.4
-4.187741e-08 | -34 | 10180350 | 0 | 811893641.4
-4.234003e-08 | -35 | 10180350 | 0 | 826640815.8
-4.273869e-08 | -36 | 10180350 | 0 | 842328164.7
-4.329549e-08 | -37 | 10180350 | 0 | 854592408.7
-4.405403e-08 | -38 | 10180350 | 0 | 862577093.3
-4.395744e-08 | -39 | 10180350 | 0 | 887221922.2
-4.446148e-08 | -40 | 10180350 | 0 | 899655165.6
-4.32315e-08 | -39 | 10180350 | 0 | 902120015.7
-4.230438e-08 | -38 | 10180350 | 0 | 898252171.5
-4.210505e-08 | -37 | 10180350 | 0 | 878754520.5
-4.206005e-08 | -36 | 10180350 | 0 | 855918995.0
-4.178708e-08 | -35 | 10180350 | 0 | 837579488.7
-4.168328e-08 | -34 | 10180350 | 0 | 815674792.7
-4.10724e-08 | -33 | 10180350 | 0 | 803459315.2
-4.087752e-08 | -32 | 10180350 | 0 | 782826286.7
-4.056286e-08 | -31 | 10180350 | 0 | 764245918.6
-3.998056e-08 | -30 | 10180350 | 0 | 750364690.2
-3.991185e-08 | -29 | 10180350 | 0 | 726601250.7
-3.972912e-08 | -28 | 10180350 | 0 | 704772791.9
-3.9576e-08 | -27 | 10180350 | 0 | 682231574.6
-3.828782e-08 | -26 | 10180350 | 0 | 679067144.2
-3.823551e-08 | -25 | 10180350 | 0 | 653842479.6
-3.795985e-08 | -24 | 10180350 | 0 | 632246900.8
-3.758904e-08 | -23 | 10180350 | 0 | 611880493.5
-3.691823e-08 | -22 | 10180350 | 0 | 595911612.4
-3.748038e-08 | -21 | 10180250 | 0 | 560293096.9
-3.606321e-08 | -20 | 10180250 | 0 | 554581813.0
-3.512875e-08 | -19 | 10180250 | 0 | 540867582.6
-3.331901e-08 | -18 | 10180250 | 0 | 540232170.2
-3.342796e-08 | -17 | 10180250 | 0 | 508556378.6
-3.251526e-08 | -16 | 10180250 | 0 | 492076646.2
-3.169355e-08 | -15 | 10180250 | 0 | 473282484.9
-3.038523e-08 | -14 | 10180250 | 0 | 460750168.7
-2.904732e-08 | -13 | 10180250 | 0 | 447545521.1
-2.78132e-08 | -12 | 10180250 | 0 | 431449805.4
-2.615296e-08 | -11 | 10180250 | 0 | 420602532.4
-2.402598e-08 | -10 | 10180250 | 0 | 416216030.3
-2.293705e-08 | -9 | 10180250 | 0 | 392378185.9
-2.110615e-08 | -8 | 10180250 | 0 | 379036447.1
-1.90744e-08 | -7 | 10180250 | 0 | 366984040.7
-1.604613e-08 | -6 | 10180250 | 0 | 373921983.3
-1.30424e-08 | -5 | 10180250 | 0 | 383364919.0
-9.644398e-09 | -4 | 10180250 | 0 | 414748533.8
-5.778649e-09 | -3 | 10180250 | 0 | 519152476.7
-4.450019e-09 | -2 | 10180140 | 0 | 449436326.1
-3.037548e-10 | -1 | 10180150 | 0 | 3292129356.9
6.577058e-09 | 0 | 10180050 | 0 | 0

## Settings
==================================
Data
==================================
Test Name | I ds#1@1
Mode | Sweeping
Speed | Normal
Sweep Delay | 0.1
Hold Time | 2
Site Coordinate | 0,0
Last Executed | 04/09/2025 14:44:52
Clarius+ Version | V1.13
Execution Time | 00:00:00:16
Interlock | High Voltage Enabled
Device Terminal | 3 | 1 | 2
Instrument | SMU2 | SMU1 | SMU3
Name | 3V | Vds | Vgate
Operation Mode | Common | Voltage List Sweep | Voltage Bias
Master/Subordinate | N/A | Master | N/A
Start/Bias | N/A | N/A | 0
Stop | N/A | N/A | N/A
Step | N/A | N/A | N/A
Number of Points | N/A | 81 | 0
Compliance | 0.105 | 0.001 | 0.001
Measure Current | N/A | Measured | No
Measure Voltage | N/A | Programmed | Programmed
Current Range | N/A | Auto | Auto
Voltage Range | N/A | Auto | Auto
AC Measure I Range | N/A | N/A | N/A
Dual Sweep | N/A | N/A | N/A
Pulse Mode | N/A | Disabled | Disabled
Pulse On Time | N/A | N/A | N/A
Pulse Off Time | N/A | N/A | N/A
Pulse Base Voltage | N/A | N/A | N/A
Presoak | N/A | N/A | N/A
Frequency Mode | N/A | N/A | N/A
Frequency | N/A | N/A | N/A
Start Frequency | N/A | N/A | N/A
Stop Frequency | N/A | N/A | N/A
Frequency Points | N/A | N/A | N/A
AC Drive Signal | OFF | OFF | OFF
Overvoltage Protection
Compensation | NA
CVU Path | Direct
Formulas
R = VDS/IDS