## Data
Ids | Vds | SMU1_S | Vgate | R
9.914813e-11 | 0 | 10180030 | 0 | 0
-2.283687e-08 | -1 | 10180150 | 0 | 43788837.6
-4.405419e-08 | -2 | 10180150 | 0 | 45398633.3
-6.093762e-08 | -3 | 10180260 | 0 | 49230669.9
-7.736767e-08 | -4 | 10180260 | 0 | 51701184.8
-9.124403e-08 | -5 | 10180260 | 0 | 54798108.3
-1.031925e-07 | -6 | 10180260 | 0 | 58143761.5
-1.135896e-07 | -7 | 10180260 | 0 | 61625344.7
-1.22671e-07 | -8 | 10180260 | 0 | 65215074.0
-1.30676e-07 | -9 | 10180260 | 0 | 68872609.2
-1.377817e-07 | -10 | 10180260 | 0 | 72578603.0
-1.441443e-07 | -11 | 10180260 | 0 | 76312442.9
-1.498814e-07 | -12 | 10180260 | 0 | 80063325.4
-1.551092e-07 | -13 | 10180260 | 0 | 83811941.0
-1.599274e-07 | -14 | 10180260 | 0 | 87539707.9
-1.643769e-07 | -15 | 10180260 | 0 | 91253714.0
-1.685361e-07 | -16 | 10180260 | 0 | 94935164.0
-1.724229e-07 | -17 | 10180260 | 0 | 98594791.7
-1.760914e-07 | -18 | 10180260 | 0 | 102219664.8
-1.795873e-07 | -19 | 10180260 | 0 | 105798142.0
-1.829244e-07 | -20 | 10180260 | 0 | 109334804.9
-1.861245e-07 | -21 | 10180260 | 0 | 112827732.7
-1.891436e-07 | -22 | 10180360 | 0 | 116313730.4
-1.921516e-07 | -23 | 10180360 | 0 | 119697136.2
-1.949876e-07 | -24 | 10180360 | 0 | 123084736.9
-1.977407e-07 | -25 | 10180360 | 0 | 126428184.6
-2.004082e-07 | -26 | 10180360 | 0 | 129735241.3
-2.030341e-07 | -27 | 10180360 | 0 | 132982602.9
-2.056083e-07 | -28 | 10180360 | 0 | 136181299.8
-2.081143e-07 | -29 | 10180360 | 0 | 139346474.2
-2.105624e-07 | -30 | 10180360 | 0 | 142475557.2
-2.129377e-07 | -31 | 10180360 | 0 | 145582482.8
-2.152783e-07 | -32 | 10180360 | 0 | 148644777.4
-2.176128e-07 | -33 | 10180360 | 0 | 151645505.8
-2.198698e-07 | -34 | 10180360 | 0 | 154636998.6
-2.221387e-07 | -35 | 10180360 | 0 | 157559232.3
-2.244195e-07 | -36 | 10180360 | 0 | 160413871.7
-2.265162e-07 | -37 | 10180360 | 0 | 163343710.5
-2.286629e-07 | -38 | 10180360 | 0 | 166183486.3
-2.308358e-07 | -39 | 10180360 | 0 | 168951246.1
-2.329111e-07 | -40 | 10180360 | 0 | 171739362.9
-2.319363e-07 | -39 | 10180360 | 0 | 168149608.3
-2.312874e-07 | -38 | 10180360 | 0 | 164297751.3
-2.306479e-07 | -37 | 10180360 | 0 | 160417646.6
-2.299476e-07 | -36 | 10180360 | 0 | 156557424.8
-2.291735e-07 | -35 | 10180360 | 0 | 152722713.1
-2.283347e-07 | -34 | 10180360 | 0 | 148904191.3
-2.274204e-07 | -33 | 10180360 | 0 | 145105724.7
-2.264353e-07 | -32 | 10180360 | 0 | 141320736.7
-2.25369e-07 | -31 | 10180360 | 0 | 137552187.9
-2.241943e-07 | -30 | 10180360 | 0 | 133812503.9
-2.229215e-07 | -29 | 10180360 | 0 | 130090612.5
-2.215436e-07 | -28 | 10180360 | 0 | 126385940.5
-2.200508e-07 | -27 | 10180360 | 0 | 122698951.9
-2.184277e-07 | -26 | 10180360 | 0 | 119032544.8
-2.166432e-07 | -25 | 10180360 | 0 | 115397098.0
-2.146839e-07 | -24 | 10180360 | 0 | 111792263.5
-2.125443e-07 | -23 | 10180360 | 0 | 108212716.7
-2.101765e-07 | -22 | 10180360 | 0 | 104673931.4
-2.078903e-07 | -21 | 10180260 | 0 | 101014802.6
-2.048298e-07 | -20 | 10180260 | 0 | 97642047.7
-2.01639e-07 | -19 | 10180260 | 0 | 94227824.5
-1.981258e-07 | -18 | 10180260 | 0 | 90851386.0
-1.942443e-07 | -17 | 10180260 | 0 | 87518658.5
-1.89934e-07 | -16 | 10180260 | 0 | 84239782.6
-1.851419e-07 | -15 | 10180260 | 0 | 81018943.6
-1.798057e-07 | -14 | 10180260 | 0 | 77861845.6
-1.738408e-07 | -13 | 10180260 | 0 | 74781075.0
-1.671726e-07 | -12 | 10180260 | 0 | 71782079.5
-1.597224e-07 | -11 | 10180260 | 0 | 68869499.0
-1.513575e-07 | -10 | 10180260 | 0 | 66068764.4
-1.419559e-07 | -9 | 10180260 | 0 | 63399961.3
-1.314168e-07 | -8 | 10180260 | 0 | 60874998.9
-1.195499e-07 | -7 | 10180260 | 0 | 58552971.9
-1.062059e-07 | -6 | 10180260 | 0 | 56494027.6
-9.120043e-08 | -5 | 10180260 | 0 | 54824304.9
-7.434688e-08 | -4 | 10180260 | 0 | 53801855.0
-5.5489e-08 | -3 | 10180260 | 0 | 54064766.1
-3.783499e-08 | -2 | 10180150 | 0 | 52861126.0
-1.34166e-08 | -1 | 10180150 | 0 | 74534540.2
1.213959e-08 | 0 | 10180050 | 0 | 0

## Settings
==================================
Data
==================================
Test Name | I ds#1@1
Mode | Sweeping
Speed | Normal
Sweep Delay | 0.1
Hold Time | 2
Site Coordinate | 0,0
Last Executed | 04/10/2025 10:13:09
Clarius+ Version | V1.13
Execution Time | 00:00:00:18
Interlock | High Voltage Enabled
Device Terminal | 3 | 1 | 2
Instrument | SMU2 | SMU1 | SMU3
Name | 3V | Vds | Vgate
Operation Mode | Common | Voltage List Sweep | Voltage Bias
Master/Subordinate | N/A | Master | N/A
Start/Bias | N/A | N/A | 0
Stop | N/A | N/A | N/A
Step | N/A | N/A | N/A
Number of Points | N/A | 81 | 0
Compliance | 0.105 | 0.001 | 0.001
Measure Current | N/A | Measured | No
Measure Voltage | N/A | Programmed | Programmed
Current Range | N/A | Auto | Auto
Voltage Range | N/A | Auto | Auto
AC Measure I Range | N/A | N/A | N/A
Dual Sweep | N/A | N/A | N/A
Pulse Mode | N/A | Disabled | Disabled
Pulse On Time | N/A | N/A | N/A
Pulse Off Time | N/A | N/A | N/A
Pulse Base Voltage | N/A | N/A | N/A
Presoak | N/A | N/A | N/A
Frequency Mode | N/A | N/A | N/A
Frequency | N/A | N/A | N/A
Start Frequency | N/A | N/A | N/A
Stop Frequency | N/A | N/A | N/A
Frequency Points | N/A | N/A | N/A
AC Drive Signal | OFF | OFF | OFF
Overvoltage Protection
Compensation | NA
CVU Path | Direct
Formulas
R = VDS/IDS