## Data
Ids | Vds | SMU1_S | Vgate | R
1.365631e-08 | 0 | 10180050 | -10 | 0
1.873844e-09 | -1 | 10180140 | -10 | -533662362.8
-8.788574e-09 | -2 | 10180150 | -10 | 227568195.8
-1.897247e-08 | -3 | 10180250 | -10 | 158123851.5
-2.717917e-08 | -4 | 10180250 | -10 | 147171523.8
-3.397345e-08 | -5 | 10180250 | -10 | 147173765.0
-3.918712e-08 | -6 | 10180250 | -10 | 153111528.3
-4.376857e-08 | -7 | 10180250 | -10 | 159932105.6
-4.850747e-08 | -8 | 10180250 | -10 | 164923051.9
-4.993991e-08 | -9 | 10180260 | -10 | 180216584.3
-5.37936e-08 | -10 | 10180260 | -10 | 185895711.4
-5.706443e-08 | -11 | 10180260 | -10 | 192764565.8
-5.84048e-08 | -12 | 10180260 | -10 | 205462548.7
-6.049788e-08 | -13 | 10180260 | -10 | 214883554.8
-6.124398e-08 | -14 | 10180260 | -10 | 228593894.0
-6.352135e-08 | -15 | 10180260 | -10 | 236141083.7
-6.494469e-08 | -16 | 10180260 | -10 | 246363497.4
-6.615421e-08 | -17 | 10180260 | -10 | 256975340.7
-6.756258e-08 | -18 | 10180260 | -10 | 266419660.9
-6.860891e-08 | -19 | 10180260 | -10 | 276931951.8
-6.81256e-08 | -20 | 10180260 | -10 | 293575391.0
-6.971492e-08 | -21 | 10180260 | -10 | 301226759.6
-7.005292e-08 | -22 | 10180360 | -10 | 314048294.2
-7.155126e-08 | -23 | 10180360 | -10 | 321447888.1
-7.218575e-08 | -24 | 10180360 | -10 | 332475597.4
-7.30553e-08 | -25 | 10180360 | -10 | 342206534.7
-7.389679e-08 | -26 | 10180360 | -10 | 351842063.2
-7.354804e-08 | -27 | 10180360 | -10 | 367107010.6
-7.469902e-08 | -28 | 10180360 | -10 | 374837562.2
-7.576126e-08 | -29 | 10180360 | -10 | 382781400.6
-7.67858e-08 | -30 | 10180360 | -10 | 390697225.0
-7.749983e-08 | -31 | 10180360 | -10 | 400000892.9
-7.817086e-08 | -32 | 10180360 | -10 | 409359721.1
-7.894474e-08 | -33 | 10180360 | -10 | 418013933.1
-7.947204e-08 | -34 | 10180360 | -10 | 427823432.3
-8.015888e-08 | -35 | 10180360 | -10 | 436632825.5
-8.081632e-08 | -36 | 10180360 | -10 | 445454577.3
-8.119252e-08 | -37 | 10180360 | -10 | 455707017.0
-8.20254e-08 | -38 | 10180360 | -10 | 463271124.2
-8.274561e-08 | -39 | 10180360 | -10 | 471324111.1
-8.232229e-08 | -40 | 10180360 | -10 | 485895146.3
-7.996204e-08 | -39 | 10180360 | -10 | 487731457.7
-7.98046e-08 | -38 | 10180360 | -10 | 476163026.6
-7.92917e-08 | -37 | 10180360 | -10 | 466631425.8
-7.850778e-08 | -36 | 10180360 | -10 | 458553270.3
-7.870021e-08 | -35 | 10180360 | -10 | 444725619.5
-7.837336e-08 | -34 | 10180360 | -10 | 433820873.7
-7.803532e-08 | -33 | 10180360 | -10 | 422885429.6
-7.772768e-08 | -32 | 10180360 | -10 | 411693766.5
-7.731289e-08 | -31 | 10180360 | -10 | 400968064.6
-7.686602e-08 | -30 | 10180360 | -10 | 390289478.7
-7.642902e-08 | -29 | 10180360 | -10 | 379437001.1
-7.614226e-08 | -28 | 10180360 | -10 | 367732729.8
-7.55801e-08 | -27 | 10180360 | -10 | 357236873.0
-7.515673e-08 | -26 | 10180360 | -10 | 345943717.3
-7.456958e-08 | -25 | 10180360 | -10 | 335257365.6
-7.361291e-08 | -24 | 10180360 | -10 | 326029770.4
-7.31464e-08 | -23 | 10180360 | -10 | 314437882.8
-7.254038e-08 | -22 | 10180360 | -10 | 303279356.3
-7.217078e-08 | -21 | 10180260 | -10 | 290976466.8
-7.09277e-08 | -20 | 10180260 | -10 | 281977291.1
-6.987009e-08 | -19 | 10180260 | -10 | 271933240.1
-6.87857e-08 | -18 | 10180260 | -10 | 261682315.0
-6.748751e-08 | -17 | 10180260 | -10 | 251898479.7
-6.558295e-08 | -16 | 10180260 | -10 | 243965838.9
-6.418706e-08 | -15 | 10180260 | -10 | 233691978.0
-6.229605e-08 | -14 | 10180260 | -10 | 224733339.9
-6.017523e-08 | -13 | 10180260 | -10 | 216035727.5
-5.760493e-08 | -12 | 10180260 | -10 | 208315494.9
-5.383811e-08 | -11 | 10180260 | -10 | 204316233.0
-5.118381e-08 | -10 | 10180260 | -10 | 195374262.2
-4.761834e-08 | -9 | 10180260 | -10 | 189002810.6
-4.324296e-08 | -8 | 10180260 | -10 | 185001214.2
-4.096142e-08 | -7 | 10180250 | -10 | 170892524.0
-3.28413e-08 | -6 | 10180250 | -10 | 182696770.5
-2.6251e-08 | -5 | 10180250 | -10 | 190468898.8
-1.846318e-08 | -4 | 10180250 | -10 | 216647388.9
-9.822693e-09 | -3 | 10180250 | -10 | 305415229.4
-5.390066e-09 | -2 | 10180150 | -10 | 371052958.6
7.165665e-09 | -1 | 10180150 | -10 | -139554398.5
2.017364e-08 | 0 | 10180050 | -10 | 0

## Settings
==================================
Data
==================================
Test Name | I ds#1@1
Mode | Sweeping
Speed | Normal
Sweep Delay | 0.1
Hold Time | 2
Site Coordinate | 0,0
Last Executed | 04/09/2025 14:37:00
Clarius+ Version | V1.13
Execution Time | 00:00:00:17
Interlock | High Voltage Enabled
Device Terminal | 3 | 1 | 2
Instrument | SMU2 | SMU1 | SMU3
Name | 3V | Vds | Vgate
Operation Mode | Common | Voltage List Sweep | Voltage Bias
Master/Subordinate | N/A | Master | N/A
Start/Bias | N/A | N/A | -10
Stop | N/A | N/A | N/A
Step | N/A | N/A | N/A
Number of Points | N/A | 81 | 0
Compliance | 0.105 | 0.001 | 0.001
Measure Current | N/A | Measured | No
Measure Voltage | N/A | Programmed | Programmed
Current Range | N/A | Auto | Auto
Voltage Range | N/A | Auto | Auto
AC Measure I Range | N/A | N/A | N/A
Dual Sweep | N/A | N/A | N/A
Pulse Mode | N/A | Disabled | Disabled
Pulse On Time | N/A | N/A | N/A
Pulse Off Time | N/A | N/A | N/A
Pulse Base Voltage | N/A | N/A | N/A
Presoak | N/A | N/A | N/A
Frequency Mode | N/A | N/A | N/A
Frequency | N/A | N/A | N/A
Start Frequency | N/A | N/A | N/A
Stop Frequency | N/A | N/A | N/A
Frequency Points | N/A | N/A | N/A
AC Drive Signal | OFF | OFF | OFF
Overvoltage Protection
Compensation | NA
CVU Path | Direct
Formulas
R = VDS/IDS