## Data
Ids | Vds | SMU1_S | Vgate | R
1.659445e-08 | 0 | 10180050 | -10 | 0
1.940141e-09 | -1 | 10180140 | -10 | -515426531.9
-1.102555e-08 | -2 | 10180150 | -10 | 181396900.7
-2.346186e-08 | -3 | 10180250 | -10 | 127867100.0
-3.344772e-08 | -4 | 10180250 | -10 | 119589618.9
-4.272813e-08 | -5 | 10180250 | -10 | 117018942.3
-4.8117e-08 | -6 | 10180260 | -10 | 124696048.3
-5.568283e-08 | -7 | 10180260 | -10 | 125712003.6
-6.223779e-08 | -8 | 10180260 | -10 | 128539272.1
-6.623648e-08 | -9 | 10180260 | -10 | 135876783.3
-7.088883e-08 | -10 | 10180260 | -10 | 141065946.3
-7.467477e-08 | -11 | 10180260 | -10 | 147305436.0
-7.764837e-08 | -12 | 10180260 | -10 | 154542852.9
-7.941601e-08 | -13 | 10180260 | -10 | 163694949.5
-8.272978e-08 | -14 | 10180260 | -10 | 169225632.4
-8.567603e-08 | -15 | 10180260 | -10 | 175078144.3
-8.721045e-08 | -16 | 10180260 | -10 | 183464247.7
-8.849114e-08 | -17 | 10180260 | -10 | 192109624.8
-9.065968e-08 | -18 | 10180260 | -10 | 198544706.1
-9.199542e-08 | -19 | 10180260 | -10 | 206532010.5
-9.320244e-08 | -20 | 10180260 | -10 | 214586645.5
-9.417777e-08 | -21 | 10180260 | -10 | 222982554.1
-9.390945e-08 | -22 | 10180360 | -10 | 234268225.5
-9.599193e-08 | -23 | 10180360 | -10 | 239603477.3
-9.704915e-08 | -24 | 10180360 | -10 | 247297385.8
-9.755783e-08 | -25 | 10180360 | -10 | 256258261.7
-9.87021e-08 | -26 | 10180360 | -10 | 263418926.4
-9.980694e-08 | -27 | 10180360 | -10 | 270522271.4
-9.98728e-08 | -28 | 10180360 | -10 | 280356614.2
-1.00688e-07 | -29 | 10180360 | -10 | 288018519.1
-1.017909e-07 | -30 | 10180360 | -10 | 294721839.2
-1.024521e-07 | -31 | 10180360 | -10 | 302580430.2
-1.043167e-07 | -32 | 10180360 | -10 | 306758219.2
-1.032361e-07 | -33 | 10180360 | -10 | 319655501.6
-1.036963e-07 | -34 | 10180360 | -10 | 327880547.0
-1.04703e-07 | -35 | 10180360 | -10 | 334279006.6
-1.055727e-07 | -36 | 10180360 | -10 | 340997329.9
-1.060642e-07 | -37 | 10180360 | -10 | 348845418.1
-1.069167e-07 | -38 | 10180360 | -10 | 355416758.3
-1.075104e-07 | -39 | 10180360 | -10 | 362755595.2
-1.074687e-07 | -40 | 10180360 | -10 | 372201293.9
-1.031181e-07 | -39 | 10180360 | -10 | 378207108.0
-1.020769e-07 | -38 | 10180360 | -10 | 372268423.9
-1.031119e-07 | -37 | 10180360 | -10 | 358833358.3
-1.020378e-07 | -36 | 10180360 | -10 | 352810519.7
-1.009529e-07 | -35 | 10180360 | -10 | 346696296.2
-1.008543e-07 | -34 | 10180360 | -10 | 337119885.9
-1.012407e-07 | -33 | 10180360 | -10 | 325955724.6
-1.00132e-07 | -32 | 10180360 | -10 | 319578183.7
-9.902953e-08 | -31 | 10180360 | -10 | 313037924.1
-9.887192e-08 | -30 | 10180360 | -10 | 303422845.7
-9.81001e-08 | -29 | 10180360 | -10 | 295616409.5
-9.81091e-08 | -28 | 10180360 | -10 | 285396549.5
-9.594712e-08 | -27 | 10180360 | -10 | 281405000.7
-9.610586e-08 | -26 | 10180360 | -10 | 270535019.2
-9.548663e-08 | -25 | 10180360 | -10 | 261816748.9
-9.520891e-08 | -24 | 10180360 | -10 | 252077245.2
-9.377194e-08 | -23 | 10180360 | -10 | 245275938.1
-9.305559e-08 | -22 | 10180360 | -10 | 236417823.2
-9.240743e-08 | -21 | 10180260 | -10 | 227254464.0
-9.050293e-08 | -20 | 10180260 | -10 | 220987321.5
-8.879338e-08 | -19 | 10180260 | -10 | 213979920.9
-8.761526e-08 | -18 | 10180260 | -10 | 205443657.5
-8.534747e-08 | -17 | 10180260 | -10 | 199185761.5
-8.360511e-08 | -16 | 10180260 | -10 | 191375865.2
-8.12658e-08 | -15 | 10180260 | -10 | 184579484.2
-7.88758e-08 | -14 | 10180260 | -10 | 177494237.5
-7.573486e-08 | -13 | 10180260 | -10 | 171651469.0
-7.230351e-08 | -12 | 10180260 | -10 | 165967036.6
-6.792017e-08 | -11 | 10180260 | -10 | 161954838.4
-6.416579e-08 | -10 | 10180260 | -10 | 155846287.2
-5.910594e-08 | -9 | 10180260 | -10 | 152268951.4
-5.318843e-08 | -8 | 10180260 | -10 | 150408661.9
-4.645767e-08 | -7 | 10180260 | -10 | 150674803.8
-4.216122e-08 | -6 | 10180250 | -10 | 142310877.4
-3.179321e-08 | -5 | 10180250 | -10 | 157266285.0
-2.263332e-08 | -4 | 10180250 | -10 | 176730624.0
-1.200541e-08 | -3 | 10180250 | -10 | 249887434.9
-6.34344e-09 | -2 | 10180150 | -10 | 315286343.3
8.517681e-09 | -1 | 10180150 | -10 | -117402850.1
2.360127e-08 | 0 | 10180050 | -10 | 0

## Settings
==================================
Data
==================================
Test Name | I ds#1@1
Mode | Sweeping
Speed | Normal
Sweep Delay | 0.1
Hold Time | 2
Site Coordinate | 0,0
Last Executed | 04/09/2025 14:44:23
Clarius+ Version | V1.13
Execution Time | 00:00:00:16
Interlock | High Voltage Enabled
Device Terminal | 3 | 1 | 2
Instrument | SMU2 | SMU1 | SMU3
Name | 3V | Vds | Vgate
Operation Mode | Common | Voltage List Sweep | Voltage Bias
Master/Subordinate | N/A | Master | N/A
Start/Bias | N/A | N/A | -10
Stop | N/A | N/A | N/A
Step | N/A | N/A | N/A
Number of Points | N/A | 81 | 0
Compliance | 0.105 | 0.001 | 0.001
Measure Current | N/A | Measured | No
Measure Voltage | N/A | Programmed | Programmed
Current Range | N/A | Auto | Auto
Voltage Range | N/A | Auto | Auto
AC Measure I Range | N/A | N/A | N/A
Dual Sweep | N/A | N/A | N/A
Pulse Mode | N/A | Disabled | Disabled
Pulse On Time | N/A | N/A | N/A
Pulse Off Time | N/A | N/A | N/A
Pulse Base Voltage | N/A | N/A | N/A
Presoak | N/A | N/A | N/A
Frequency Mode | N/A | N/A | N/A
Frequency | N/A | N/A | N/A
Start Frequency | N/A | N/A | N/A
Stop Frequency | N/A | N/A | N/A
Frequency Points | N/A | N/A | N/A
AC Drive Signal | OFF | OFF | OFF
Overvoltage Protection
Compensation | NA
CVU Path | Direct
Formulas
R = VDS/IDS