## Data
Ids | Vds | SMU1_S | Vgate | R
3.828188e-08 | 0 | 10180050 | -10 | 0
-1.840454e-08 | -1 | 10180150 | -10 | 54334424.6
-6.870865e-08 | -2 | 10180160 | -10 | 29108416.0
-1.186336e-07 | -3 | 10180260 | -10 | 25287939.2
-1.644458e-07 | -4 | 10180260 | -10 | 24324122.6
-2.068526e-07 | -5 | 10180260 | -10 | 24171802.7
-2.459387e-07 | -6 | 10180260 | -10 | 24396322.4
-2.818374e-07 | -7 | 10180260 | -10 | 24837015.8
-3.145828e-07 | -8 | 10180260 | -10 | 25430509.6
-3.442303e-07 | -9 | 10180260 | -10 | 26145284.8
-3.709634e-07 | -10 | 10180260 | -10 | 26956837.9
-3.95159e-07 | -11 | 10180260 | -10 | 27836898.6
-4.169521e-07 | -12 | 10180260 | -10 | 28780284.0
-4.365277e-07 | -13 | 10180260 | -10 | 29780467.9
-4.539152e-07 | -14 | 10180260 | -10 | 30842762.0
-4.692602e-07 | -15 | 10180260 | -10 | 31965209.2
-4.828147e-07 | -16 | 10180260 | -10 | 33139007.7
-4.94785e-07 | -17 | 10180260 | -10 | 34358356.8
-5.04716e-07 | -18 | 10180270 | -10 | 35663623.8
-5.142694e-07 | -19 | 10180270 | -10 | 36945616.3
-5.227312e-07 | -20 | 10180270 | -10 | 38260580.1
-5.302335e-07 | -21 | 10180270 | -10 | 39605194.4
-5.363581e-07 | -22 | 10180370 | -10 | 41017374.6
-5.426344e-07 | -23 | 10180370 | -10 | 42385809.6
-5.480936e-07 | -24 | 10180370 | -10 | 43788143.9
-5.530853e-07 | -25 | 10180370 | -10 | 45200982.0
-5.575308e-07 | -26 | 10180370 | -10 | 46634192.8
-5.617808e-07 | -27 | 10180370 | -10 | 48061452.0
-5.655909e-07 | -28 | 10180370 | -10 | 49505748.7
-5.69172e-07 | -29 | 10180370 | -10 | 50951204.9
-5.725944e-07 | -30 | 10180370 | -10 | 52393103.5
-5.757755e-07 | -31 | 10180370 | -10 | 53840427.6
-5.787182e-07 | -32 | 10180370 | -10 | 55294616.2
-5.815644e-07 | -33 | 10180370 | -10 | 56743501.5
-5.842656e-07 | -34 | 10180370 | -10 | 58192707.5
-5.868615e-07 | -35 | 10180370 | -10 | 59639288.6
-5.89329e-07 | -36 | 10180370 | -10 | 61086418.5
-5.917657e-07 | -37 | 10180370 | -10 | 62524741.6
-5.940477e-07 | -38 | 10180370 | -10 | 63967931.2
-5.962751e-07 | -39 | 10180370 | -10 | 65406048.5
-5.984546e-07 | -40 | 10180370 | -10 | 66838825.4
-5.96592e-07 | -39 | 10180370 | -10 | 65371311.9
-5.948752e-07 | -38 | 10180370 | -10 | 63878945.9
-5.930949e-07 | -37 | 10180370 | -10 | 62384619.0
-5.912397e-07 | -36 | 10180370 | -10 | 60889014.7
-5.893007e-07 | -35 | 10180370 | -10 | 59392426.5
-5.872705e-07 | -34 | 10180370 | -10 | 57894955.8
-5.850421e-07 | -33 | 10180370 | -10 | 56406194.2
-5.825866e-07 | -32 | 10180370 | -10 | 54927460.9
-5.798831e-07 | -31 | 10180370 | -10 | 53459047.4
-5.770198e-07 | -30 | 10180370 | -10 | 51991281.8
-5.738143e-07 | -29 | 10180370 | -10 | 50538998.0
-5.703151e-07 | -28 | 10180370 | -10 | 49095668.3
-5.664951e-07 | -27 | 10180370 | -10 | 47661485.2
-5.622177e-07 | -26 | 10180370 | -10 | 46245428.3
-5.574609e-07 | -25 | 10180370 | -10 | 44846194.0
-5.521866e-07 | -24 | 10180370 | -10 | 43463565.6
-5.4639e-07 | -23 | 10180370 | -10 | 42094472.6
-5.398059e-07 | -22 | 10180370 | -10 | 40755393.6
-5.329416e-07 | -21 | 10180270 | -10 | 39403941.3
-5.244022e-07 | -20 | 10180270 | -10 | 38138665.6
-5.150231e-07 | -19 | 10180270 | -10 | 36891545.8
-5.044368e-07 | -18 | 10180270 | -10 | 35683360.3
-4.925332e-07 | -17 | 10180270 | -10 | 34515438.5
-4.790788e-07 | -16 | 10180270 | -10 | 33397430.1
-4.638432e-07 | -15 | 10180270 | -10 | 32338513.9
-4.466456e-07 | -14 | 10180270 | -10 | 31344763.9
-4.273375e-07 | -13 | 10180270 | -10 | 30420919.4
-4.057574e-07 | -12 | 10180270 | -10 | 29574322.7
-3.841624e-07 | -11 | 10180260 | -10 | 28633723.3
-3.568222e-07 | -10 | 10180260 | -10 | 28025160.0
-3.279266e-07 | -9 | 10180260 | -10 | 27445167.3
-2.964956e-07 | -8 | 10180260 | -10 | 26981852.0
-2.623317e-07 | -7 | 10180260 | -10 | 26683778.1
-2.254038e-07 | -6 | 10180260 | -10 | 26618895.2
-1.856719e-07 | -5 | 10180260 | -10 | 26929230.1
-1.431863e-07 | -4 | 10180260 | -10 | 27935625.5
-9.79963e-08 | -3 | 10180260 | -10 | 30613401.0
-5.010542e-08 | -2 | 10180160 | -10 | 39915841.2
-4.759453e-09 | -1 | 10180140 | -10 | 210108166.2
4.652385e-08 | 0 | 10180050 | -10 | 0

## Settings
==================================
Data
==================================
Test Name | I ds#1@1
Mode | Sweeping
Speed | Normal
Sweep Delay | 0.1
Hold Time | 2
Site Coordinate | 0,0
Last Executed | 04/10/2025 10:13:39
Clarius+ Version | V1.13
Execution Time | 00:00:00:15
Interlock | High Voltage Enabled
Device Terminal | 3 | 1 | 2
Instrument | SMU2 | SMU1 | SMU3
Name | 3V | Vds | Vgate
Operation Mode | Common | Voltage List Sweep | Voltage Bias
Master/Subordinate | N/A | Master | N/A
Start/Bias | N/A | N/A | -10
Stop | N/A | N/A | N/A
Step | N/A | N/A | N/A
Number of Points | N/A | 81 | 0
Compliance | 0.105 | 0.001 | 0.001
Measure Current | N/A | Measured | No
Measure Voltage | N/A | Programmed | Programmed
Current Range | N/A | Auto | Auto
Voltage Range | N/A | Auto | Auto
AC Measure I Range | N/A | N/A | N/A
Dual Sweep | N/A | N/A | N/A
Pulse Mode | N/A | Disabled | Disabled
Pulse On Time | N/A | N/A | N/A
Pulse Off Time | N/A | N/A | N/A
Pulse Base Voltage | N/A | N/A | N/A
Presoak | N/A | N/A | N/A
Frequency Mode | N/A | N/A | N/A
Frequency | N/A | N/A | N/A
Start Frequency | N/A | N/A | N/A
Stop Frequency | N/A | N/A | N/A
Frequency Points | N/A | N/A | N/A
AC Drive Signal | OFF | OFF | OFF
Overvoltage Protection
Compensation | NA
CVU Path | Direct
Formulas
R = VDS/IDS