## Data
Ids | Vds | SMU1_S | Vgate | R
4.510621e-08 | 0 | 10180050 | -20 | 0
1.686902e-08 | -1 | 10180150 | -20 | -59280266.6
-7.988623e-09 | -2 | 10180150 | -20 | 250356034.6
-3.012958e-08 | -3 | 10180250 | -20 | 99569934.0
-4.867753e-08 | -4 | 10180260 | -20 | 82173441.9
-6.779481e-08 | -5 | 10180260 | -20 | 73751960.5
-8.444123e-08 | -6 | 10180260 | -20 | 71055340.1
-9.934931e-08 | -7 | 10180260 | -20 | 70458463.0
-1.123182e-07 | -8 | 10180260 | -20 | 71226227.8
-1.23706e-07 | -9 | 10180260 | -20 | 72753114.3
-1.33592e-07 | -10 | 10180260 | -20 | 74854799.8
-1.417359e-07 | -11 | 10180260 | -20 | 77609117.5
-1.496279e-07 | -12 | 10180260 | -20 | 80198950.0
-1.56312e-07 | -13 | 10180260 | -20 | 83167008.0
-1.6119e-07 | -14 | 10180260 | -20 | 86854045.2
-1.665392e-07 | -15 | 10180260 | -20 | 90068887.5
-1.693661e-07 | -16 | 10180260 | -20 | 94469914.7
-1.742289e-07 | -17 | 10180260 | -20 | 97572797.8
-1.763977e-07 | -18 | 10180260 | -20 | 102042160.2
-1.787732e-07 | -19 | 10180260 | -20 | 106279917.1
-1.81296e-07 | -20 | 10180260 | -20 | 110316837.2
-1.816068e-07 | -21 | 10180260 | -20 | 115634431.6
-1.856143e-07 | -22 | 10180360 | -20 | 118525379.7
-1.87223e-07 | -23 | 10180360 | -20 | 122848158.0
-1.892123e-07 | -24 | 10180360 | -20 | 126841638.1
-1.904835e-07 | -25 | 10180360 | -20 | 131244940.8
-1.895259e-07 | -26 | 10180360 | -20 | 137184432.7
-1.933528e-07 | -27 | 10180360 | -20 | 139641098.9
-1.9462e-07 | -28 | 10180360 | -20 | 143870105.8
-1.958357e-07 | -29 | 10180360 | -20 | 148083330.5
-1.92962e-07 | -30 | 10180360 | -20 | 155471043.9
-1.975748e-07 | -31 | 10180360 | -20 | 156902584.7
-1.980642e-07 | -32 | 10180360 | -20 | 161563764.4
-2.001508e-07 | -33 | 10180360 | -20 | 164875665.5
-2.006819e-07 | -34 | 10180360 | -20 | 169422321.9
-2.017325e-07 | -35 | 10180360 | -20 | 173497102.1
-2.021742e-07 | -36 | 10180360 | -20 | 178064282.9
-2.042744e-07 | -37 | 10180360 | -20 | 181128887.6
-2.049781e-07 | -38 | 10180360 | -20 | 185385677.3
-2.049566e-07 | -39 | 10180360 | -20 | 190284181.1
-2.05681e-07 | -40 | 10180360 | -20 | 194475867.0
-2.026151e-07 | -39 | 10180360 | -20 | 192483201.5
-2.051468e-07 | -38 | 10180360 | -20 | 185233178.9
-2.048588e-07 | -37 | 10180360 | -20 | 180612163.1
-2.017091e-07 | -36 | 10180360 | -20 | 178474818.8
-2.011114e-07 | -35 | 10180360 | -20 | 174032858.1
-1.983945e-07 | -34 | 10180360 | -20 | 171375716.3
-2.023323e-07 | -33 | 10180360 | -20 | 163098030.7
-2.016644e-07 | -32 | 10180360 | -20 | 158679453.5
-1.998836e-07 | -31 | 10180360 | -20 | 155090228.5
-1.968769e-07 | -30 | 10180360 | -20 | 152379506.1
-1.985222e-07 | -29 | 10180360 | -20 | 146079390.0
-1.982481e-07 | -28 | 10180360 | -20 | 141237134.9
-1.972581e-07 | -27 | 10180360 | -20 | 136876486.6
-1.959911e-07 | -26 | 10180360 | -20 | 132659100.2
-1.933132e-07 | -25 | 10180360 | -20 | 129323823.0
-1.929371e-07 | -24 | 10180360 | -20 | 124392857.7
-1.911766e-07 | -23 | 10180360 | -20 | 120307586.3
-1.851743e-07 | -22 | 10180360 | -20 | 118806992.1
-1.842635e-07 | -21 | 10180260 | -20 | 113967253.5
-1.832414e-07 | -20 | 10180260 | -20 | 109145667.7
-1.798606e-07 | -19 | 10180260 | -20 | 105637362.1
-1.73516e-07 | -18 | 10180260 | -20 | 103736831.3
-1.735963e-07 | -17 | 10180260 | -20 | 97928351.5
-1.692211e-07 | -16 | 10180260 | -20 | 94550875.1
-1.637603e-07 | -15 | 10180260 | -20 | 91597265.3
-1.568083e-07 | -14 | 10180260 | -20 | 89280997.6
-1.50983e-07 | -13 | 10180260 | -20 | 86102393.5
-1.424515e-07 | -12 | 10180260 | -20 | 84239173.3
-1.345047e-07 | -11 | 10180260 | -20 | 81781510.0
-1.197485e-07 | -10 | 10180260 | -20 | 83508318.9
-1.130887e-07 | -9 | 10180260 | -20 | 79583566.1
-1.013203e-07 | -8 | 10180260 | -20 | 78957537.9
-8.562467e-08 | -7 | 10180260 | -20 | 81752139.9
-7.012135e-08 | -6 | 10180260 | -20 | 85565948.2
-5.301153e-08 | -5 | 10180260 | -20 | 94319111.2
-3.593308e-08 | -4 | 10180250 | -20 | 111318048.4
-1.712503e-08 | -3 | 10180250 | -20 | 175182208.3
5.048821e-09 | -2 | 10180150 | -20 | -396132093.6
2.805989e-08 | -1 | 10180150 | -20 | -35638064.7
5.131851e-08 | 0 | 10180060 | -20 | 0

## Settings
==================================
Data
==================================
Test Name | I ds#1@1
Mode | Sweeping
Speed | Normal
Sweep Delay | 0.1
Hold Time | 2
Site Coordinate | 0,0
Last Executed | 04/09/2025 14:36:37
Clarius+ Version | V1.13
Execution Time | 00:00:00:15
Interlock | High Voltage Enabled
Device Terminal | 3 | 1 | 2
Instrument | SMU2 | SMU1 | SMU3
Name | 3V | Vds | Vgate
Operation Mode | Common | Voltage List Sweep | Voltage Bias
Master/Subordinate | N/A | Master | N/A
Start/Bias | N/A | N/A | -20
Stop | N/A | N/A | N/A
Step | N/A | N/A | N/A
Number of Points | N/A | 81 | 0
Compliance | 0.105 | 0.001 | 0.001
Measure Current | N/A | Measured | No
Measure Voltage | N/A | Programmed | Programmed
Current Range | N/A | Auto | Auto
Voltage Range | N/A | Auto | Auto
AC Measure I Range | N/A | N/A | N/A
Dual Sweep | N/A | N/A | N/A
Pulse Mode | N/A | Disabled | Disabled
Pulse On Time | N/A | N/A | N/A
Pulse Off Time | N/A | N/A | N/A
Pulse Base Voltage | N/A | N/A | N/A
Presoak | N/A | N/A | N/A
Frequency Mode | N/A | N/A | N/A
Frequency | N/A | N/A | N/A
Start Frequency | N/A | N/A | N/A
Stop Frequency | N/A | N/A | N/A
Frequency Points | N/A | N/A | N/A
AC Drive Signal | OFF | OFF | OFF
Overvoltage Protection
Compensation | NA
CVU Path | Direct
Formulas
R = VDS/IDS