## Data
Ids | Vds | SMU1_S | Vgate | R
5.284169e-08 | 0 | 10180060 | -20 | 0
2.153879e-08 | -1 | 10180150 | -20 | -46427855.1
-8.849123e-09 | -2 | 10180150 | -20 | 226011092.0
-3.578891e-08 | -3 | 10180250 | -20 | 83824838.1
-5.829797e-08 | -4 | 10180260 | -20 | 68613018.5
-8.191628e-08 | -5 | 10180260 | -20 | 61037925.4
-1.021449e-07 | -6 | 10180260 | -20 | 58740070.4
-1.207151e-07 | -7 | 10180260 | -20 | 57987774.5
-1.376115e-07 | -8 | 10180260 | -20 | 58134696.9
-1.524598e-07 | -9 | 10180260 | -20 | 59031963.8
-1.655252e-07 | -10 | 10180260 | -20 | 60413748.6
-1.772118e-07 | -11 | 10180260 | -20 | 62072605.1
-1.86863e-07 | -12 | 10180260 | -20 | 64218159.0
-1.965396e-07 | -13 | 10180260 | -20 | 66144420.6
-2.047449e-07 | -14 | 10180260 | -20 | 68377773.9
-2.118961e-07 | -15 | 10180260 | -20 | 70789412.6
-2.178379e-07 | -16 | 10180260 | -20 | 73449112.7
-2.231497e-07 | -17 | 10180260 | -20 | 76182029.0
-2.270645e-07 | -18 | 10180260 | -20 | 79272638.1
-2.317277e-07 | -19 | 10180260 | -20 | 81992798.5
-2.350705e-07 | -20 | 10180260 | -20 | 85080868.4
-2.382282e-07 | -21 | 10180260 | -20 | 88150769.2
-2.40045e-07 | -22 | 10180360 | -20 | 91649488.9
-2.431156e-07 | -23 | 10180360 | -20 | 94605208.2
-2.454951e-07 | -24 | 10180360 | -20 | 97761624.8
-2.482585e-07 | -25 | 10180360 | -20 | 100701480.1
-2.49784e-07 | -26 | 10180360 | -20 | 104089936.0
-2.51354e-07 | -27 | 10180360 | -20 | 107418230.9
-2.52932e-07 | -28 | 10180360 | -20 | 110701673.2
-2.534252e-07 | -29 | 10180360 | -20 | 114432181.5
-2.559836e-07 | -30 | 10180360 | -20 | 117194997.8
-2.57347e-07 | -31 | 10180360 | -20 | 120459918.5
-2.575266e-07 | -32 | 10180360 | -20 | 124259032.1
-2.588166e-07 | -33 | 10180360 | -20 | 127503421.4
-2.579202e-07 | -34 | 10180360 | -20 | 131823723.3
-2.618554e-07 | -35 | 10180360 | -20 | 133661552.7
-2.632053e-07 | -36 | 10180360 | -20 | 136775349.6
-2.631245e-07 | -37 | 10180360 | -20 | 140617849.2
-2.627575e-07 | -38 | 10180360 | -20 | 144620018.3
-2.652654e-07 | -39 | 10180360 | -20 | 147022543.8
-2.671381e-07 | -40 | 10180360 | -20 | 149735275.7
-2.660464e-07 | -39 | 10180360 | -20 | 146590947.6
-2.647024e-07 | -38 | 10180360 | -20 | 143557455.5
-2.637473e-07 | -37 | 10180360 | -20 | 140285813.5
-2.625133e-07 | -36 | 10180360 | -20 | 137135918.2
-2.61664e-07 | -35 | 10180360 | -20 | 133759347.3
-2.611608e-07 | -34 | 10180360 | -20 | 130188002.3
-2.611134e-07 | -33 | 10180360 | -20 | 126381884.9
-2.601898e-07 | -32 | 10180360 | -20 | 122987125.5
-2.591744e-07 | -31 | 10180360 | -20 | 119610598.8
-2.577666e-07 | -30 | 10180360 | -20 | 116384356.6
-2.551715e-07 | -29 | 10180360 | -20 | 113649043.0
-2.537019e-07 | -28 | 10180360 | -20 | 110365748.8
-2.51503e-07 | -27 | 10180360 | -20 | 107354585.9
-2.506836e-07 | -26 | 10180360 | -20 | 103716386.8
-2.492551e-07 | -25 | 10180360 | -20 | 100298864.0
-2.472908e-07 | -24 | 10180360 | -20 | 97051736.0
-2.438875e-07 | -23 | 10180360 | -20 | 94305771.3
-2.399672e-07 | -22 | 10180360 | -20 | 91679209.8
-2.387791e-07 | -21 | 10180260 | -20 | 87947392.6
-2.34607e-07 | -20 | 10180260 | -20 | 85248958.4
-2.300708e-07 | -19 | 10180260 | -20 | 82583285.9
-2.228714e-07 | -18 | 10180260 | -20 | 80764061.5
-2.182923e-07 | -17 | 10180260 | -20 | 77877236.7
-2.130575e-07 | -16 | 10180260 | -20 | 75097096.8
-2.057247e-07 | -15 | 10180260 | -20 | 72912989.5
-1.950442e-07 | -14 | 10180260 | -20 | 71778619.8
-1.865049e-07 | -13 | 10180260 | -20 | 69703271.0
-1.762018e-07 | -12 | 10180260 | -20 | 68103733.2
-1.605796e-07 | -11 | 10180260 | -20 | 68501862.9
-1.5236e-07 | -10 | 10180260 | -20 | 65634023.8
-1.383884e-07 | -9 | 10180260 | -20 | 65034345.4
-1.222459e-07 | -8 | 10180260 | -20 | 65441848.3
-1.033423e-07 | -7 | 10180260 | -20 | 67736051.9
-8.586241e-08 | -6 | 10180260 | -20 | 69879240.1
-6.54536e-08 | -5 | 10180260 | -20 | 76389994.5
-4.300535e-08 | -4 | 10180260 | -20 | 93011674.9
-2.282845e-08 | -3 | 10180250 | -20 | 131414955.2
4.668486e-09 | -2 | 10180150 | -20 | -428404408.2
3.311695e-08 | -1 | 10180150 | -20 | -30196013.3
5.949098e-08 | 0 | 10180060 | -20 | 0

## Settings
==================================
Data
==================================
Test Name | I ds#1@1
Mode | Sweeping
Speed | Normal
Sweep Delay | 0.1
Hold Time | 2
Site Coordinate | 0,0
Last Executed | 04/09/2025 14:44:01
Clarius+ Version | V1.13
Execution Time | 00:00:00:16
Interlock | High Voltage Enabled
Device Terminal | 3 | 1 | 2
Instrument | SMU2 | SMU1 | SMU3
Name | 3V | Vds | Vgate
Operation Mode | Common | Voltage List Sweep | Voltage Bias
Master/Subordinate | N/A | Master | N/A
Start/Bias | N/A | N/A | -20
Stop | N/A | N/A | N/A
Step | N/A | N/A | N/A
Number of Points | N/A | 81 | 0
Compliance | 0.105 | 0.001 | 0.001
Measure Current | N/A | Measured | No
Measure Voltage | N/A | Programmed | Programmed
Current Range | N/A | Auto | Auto
Voltage Range | N/A | Auto | Auto
AC Measure I Range | N/A | N/A | N/A
Dual Sweep | N/A | N/A | N/A
Pulse Mode | N/A | Disabled | Disabled
Pulse On Time | N/A | N/A | N/A
Pulse Off Time | N/A | N/A | N/A
Pulse Base Voltage | N/A | N/A | N/A
Presoak | N/A | N/A | N/A
Frequency Mode | N/A | N/A | N/A
Frequency | N/A | N/A | N/A
Start Frequency | N/A | N/A | N/A
Stop Frequency | N/A | N/A | N/A
Frequency Points | N/A | N/A | N/A
AC Drive Signal | OFF | OFF | OFF
Overvoltage Protection
Compensation | NA
CVU Path | Direct
Formulas
R = VDS/IDS