## Data
Ids | Vds | SMU1_S | Vgate | R
1.021453e-07 | 0 | 10180060 | -20 | 0
1.924134e-08 | -1 | 10180150 | -20 | -51971434.5
-6.044304e-08 | -2 | 10180160 | -20 | 33089006.6
-1.388246e-07 | -3 | 10180260 | -20 | 21609995.7
-2.129585e-07 | -4 | 10180260 | -20 | 18783002.6
-2.837098e-07 | -5 | 10180260 | -20 | 17623640.7
-3.511961e-07 | -6 | 10180260 | -20 | 17084469.8
-4.155485e-07 | -7 | 10180260 | -20 | 16845205.8
-4.768042e-07 | -8 | 10180260 | -20 | 16778374.1
-5.323687e-07 | -9 | 10180270 | -20 | 16905575.5
-5.885332e-07 | -10 | 10180270 | -20 | 16991394.1
-6.408769e-07 | -11 | 10180270 | -20 | 17163983.7
-6.897522e-07 | -12 | 10180270 | -20 | 17397552.4
-7.353929e-07 | -13 | 10180270 | -20 | 17677626.1
-7.777501e-07 | -14 | 10180270 | -20 | 18000641.2
-8.168794e-07 | -15 | 10180270 | -20 | 18362564.2
-8.52907e-07 | -16 | 10180270 | -20 | 18759373.1
-8.857805e-07 | -17 | 10180270 | -20 | 19192112.8
-9.159314e-07 | -18 | 10180270 | -20 | 19652127.5
-9.431224e-07 | -19 | 10180270 | -20 | 20145848.3
-9.67734e-07 | -20 | 10180270 | -20 | 20666836.8
-9.902415e-07 | -21 | 10180270 | -20 | 21206948.9
-1.010043e-06 | -22 | 10180370 | -20 | 21781241.5
-1.029018e-06 | -23 | 10180370 | -20 | 22351399.6
-1.045956e-06 | -24 | 10180370 | -20 | 22945521.5
-1.061181e-06 | -25 | 10180370 | -20 | 23558657.2
-1.074761e-06 | -26 | 10180370 | -20 | 24191431.9
-1.087138e-06 | -27 | 10180370 | -20 | 24835850.7
-1.098208e-06 | -28 | 10180370 | -20 | 25496077.5
-1.108302e-06 | -29 | 10180370 | -20 | 26166149.2
-1.117449e-06 | -30 | 10180370 | -20 | 26846858.3
-1.125833e-06 | -31 | 10180370 | -20 | 27535177.8
-1.133402e-06 | -32 | 10180370 | -20 | 28233579.0
-1.140416e-06 | -33 | 10180370 | -20 | 28936818.3
-1.146919e-06 | -34 | 10180370 | -20 | 29644642.8
-1.152937e-06 | -35 | 10180370 | -20 | 30357253.1
-1.158505e-06 | -36 | 10180370 | -20 | 31074518.4
-1.163606e-06 | -37 | 10180370 | -20 | 31797712.9
-1.168458e-06 | -38 | 10180370 | -20 | 32521501.3
-1.17307e-06 | -39 | 10180370 | -20 | 33246084.4
-1.177464e-06 | -40 | 10180370 | -20 | 33971310.9
-1.173515e-06 | -39 | 10180370 | -20 | 33233500.8
-1.169623e-06 | -38 | 10180370 | -20 | 32489109.7
-1.165245e-06 | -37 | 10180370 | -20 | 31752967.9
-1.160618e-06 | -36 | 10180370 | -20 | 31017966.5
-1.155562e-06 | -35 | 10180370 | -20 | 30288283.2
-1.149986e-06 | -34 | 10180370 | -20 | 29565573.9
-1.143973e-06 | -33 | 10180370 | -20 | 28846831.6
-1.137238e-06 | -32 | 10180370 | -20 | 28138349.9
-1.129882e-06 | -31 | 10180370 | -20 | 27436504.9
-1.121688e-06 | -30 | 10180370 | -20 | 26745402.4
-1.112549e-06 | -29 | 10180370 | -20 | 26066271.6
-1.102389e-06 | -28 | 10180370 | -20 | 25399383.1
-1.090946e-06 | -27 | 10180370 | -20 | 24749161.4
-1.078252e-06 | -26 | 10180370 | -20 | 24113108.9
-1.063884e-06 | -25 | 10180370 | -20 | 23498811.6
-1.047871e-06 | -24 | 10180370 | -20 | 22903582.1
-1.02997e-06 | -23 | 10180370 | -20 | 22330742.4
-1.009901e-06 | -22 | 10180370 | -20 | 21784308.9
-9.884102e-07 | -21 | 10180270 | -20 | 21246239.8
-9.635349e-07 | -20 | 10180270 | -20 | 20756901.6
-9.36612e-07 | -19 | 10180270 | -20 | 20285882.1
-9.069653e-07 | -18 | 10180270 | -20 | 19846403.4
-8.745754e-07 | -17 | 10180270 | -20 | 19438004.0
-8.391669e-07 | -16 | 10180270 | -20 | 19066528.0
-8.009372e-07 | -15 | 10180270 | -20 | 18728059.1
-7.597245e-07 | -14 | 10180270 | -20 | 18427733.7
-7.155261e-07 | -13 | 10180270 | -20 | 18168448.7
-6.683972e-07 | -12 | 10180270 | -20 | 17953396.4
-6.185383e-07 | -11 | 10180270 | -20 | 17783862.1
-5.656381e-07 | -10 | 10180270 | -20 | 17679149.8
-5.098788e-07 | -9 | 10180270 | -20 | 17651255.0
-4.513989e-07 | -8 | 10180270 | -20 | 17722682.6
-3.945261e-07 | -7 | 10180260 | -20 | 17742804.7
-3.284471e-07 | -6 | 10180260 | -20 | 18267783.5
-2.607588e-07 | -5 | 10180260 | -20 | 19174811.7
-1.905987e-07 | -4 | 10180260 | -20 | 20986507.0
-1.179203e-07 | -3 | 10180260 | -20 | 25440918.1
-4.261292e-08 | -2 | 10180160 | -20 | 46934117.1
2.925841e-08 | -1 | 10180150 | -20 | -34178210.4
1.084462e-07 | 0 | 10180060 | -20 | 0

## Settings
==================================
Data
==================================
Test Name | I ds#1@1
Mode | Sweeping
Speed | Normal
Sweep Delay | 0.1
Hold Time | 2
Site Coordinate | 0,0
Last Executed | 04/10/2025 10:14:03
Clarius+ Version | V1.13
Execution Time | 00:00:00:16
Interlock | High Voltage Enabled
Device Terminal | 3 | 1 | 2
Instrument | SMU2 | SMU1 | SMU3
Name | 3V | Vds | Vgate
Operation Mode | Common | Voltage List Sweep | Voltage Bias
Master/Subordinate | N/A | Master | N/A
Start/Bias | N/A | N/A | -20
Stop | N/A | N/A | N/A
Step | N/A | N/A | N/A
Number of Points | N/A | 81 | 0
Compliance | 0.105 | 0.001 | 0.001
Measure Current | N/A | Measured | No
Measure Voltage | N/A | Programmed | Programmed
Current Range | N/A | Auto | Auto
Voltage Range | N/A | Auto | Auto
AC Measure I Range | N/A | N/A | N/A
Dual Sweep | N/A | N/A | N/A
Pulse Mode | N/A | Disabled | Disabled
Pulse On Time | N/A | N/A | N/A
Pulse Off Time | N/A | N/A | N/A
Pulse Base Voltage | N/A | N/A | N/A
Presoak | N/A | N/A | N/A
Frequency Mode | N/A | N/A | N/A
Frequency | N/A | N/A | N/A
Start Frequency | N/A | N/A | N/A
Stop Frequency | N/A | N/A | N/A
Frequency Points | N/A | N/A | N/A
AC Drive Signal | OFF | OFF | OFF
Overvoltage Protection
Compensation | NA
CVU Path | Direct
Formulas
R = VDS/IDS