## Data
Ids | Vds | SMU1_S | Vgate | R
1.019731e-07 | 0 | 10180060 | -30 | 0
5.52599e-08 | -1 | 10180160 | -30 | -18096306.2
1.323026e-08 | -2 | 10180150 | -30 | -151168593.7
-2.574223e-08 | -3 | 10180250 | -30 | 116540005.4
-6.110407e-08 | -4 | 10180260 | -30 | 65462082.9
-1.010595e-07 | -5 | 10180260 | -30 | 49475797.6
-1.325674e-07 | -6 | 10180260 | -30 | 45259988.6
-1.634153e-07 | -7 | 10180260 | -30 | 42835644.3
-1.931543e-07 | -8 | 10180260 | -30 | 41417660.0
-2.172291e-07 | -9 | 10180260 | -30 | 41430907.7
-2.429423e-07 | -10 | 10180260 | -30 | 41162038.6
-2.643096e-07 | -11 | 10180260 | -30 | 41617866.1
-2.790061e-07 | -12 | 10180260 | -30 | 43009805.5
-3.03528e-07 | -13 | 10180260 | -30 | 42829660.9
-3.151668e-07 | -14 | 10180260 | -30 | 44420926.4
-3.343864e-07 | -15 | 10180260 | -30 | 44858289.5
-3.448098e-07 | -16 | 10180260 | -30 | 46402390.8
-3.550156e-07 | -17 | 10180260 | -30 | 47885223.4
-3.636745e-07 | -18 | 10180260 | -30 | 49494812.8
-3.739118e-07 | -19 | 10180260 | -30 | 50814125.9
-3.812468e-07 | -20 | 10180260 | -30 | 52459453.8
-3.92728e-07 | -21 | 10180260 | -30 | 53472119.6
-3.993987e-07 | -22 | 10180360 | -30 | 55082797.2
-4.077916e-07 | -23 | 10180360 | -30 | 56401363.4
-4.080097e-07 | -24 | 10180360 | -30 | 58822135.5
-4.171417e-07 | -25 | 10180360 | -30 | 59931676.3
-4.151863e-07 | -26 | 10180360 | -30 | 62622495.6
-4.190265e-07 | -27 | 10180360 | -30 | 64435062.5
-4.272832e-07 | -28 | 10180360 | -30 | 65530304.8
-4.276136e-07 | -29 | 10180360 | -30 | 67818231.5
-4.288639e-07 | -30 | 10180360 | -30 | 69952262.4
-4.310068e-07 | -31 | 10180360 | -30 | 71924617.5
-4.374976e-07 | -32 | 10180360 | -30 | 73143260.0
-4.356516e-07 | -33 | 10180360 | -30 | 75748602.8
-4.371479e-07 | -34 | 10180360 | -30 | 77776882.4
-4.411049e-07 | -35 | 10180360 | -30 | 79346205.1
-4.439898e-07 | -36 | 10180360 | -30 | 81082950.7
-4.456467e-07 | -37 | 10180360 | -30 | 83025411.7
-4.435965e-07 | -38 | 10180360 | -30 | 85663436.8
-4.438928e-07 | -39 | 10180360 | -30 | 87859058.8
-4.458196e-07 | -40 | 10180360 | -30 | 89722393.9
-4.471423e-07 | -39 | 10180360 | -30 | 87220556.3
-4.370538e-07 | -38 | 10180360 | -30 | 86945809.3
-4.44055e-07 | -37 | 10180360 | -30 | 83323019.0
-4.43071e-07 | -36 | 10180360 | -30 | 81251080.6
-4.424869e-07 | -35 | 10180360 | -30 | 79098390.6
-4.355645e-07 | -34 | 10180360 | -30 | 78059623.7
-4.322386e-07 | -33 | 10180360 | -30 | 76346720.1
-4.373703e-07 | -32 | 10180360 | -30 | 73164544.3
-4.357052e-07 | -31 | 10180360 | -30 | 71149024.0
-4.337991e-07 | -30 | 10180360 | -30 | 69156441.0
-4.319396e-07 | -29 | 10180360 | -30 | 67139023.8
-4.200341e-07 | -28 | 10180360 | -30 | 66661250.2
-4.22852e-07 | -27 | 10180360 | -30 | 63852132.7
-4.11708e-07 | -26 | 10180360 | -30 | 63151556.0
-4.170162e-07 | -25 | 10180360 | -30 | 59949710.0
-4.128365e-07 | -24 | 10180360 | -30 | 58134394.7
-4.063706e-07 | -23 | 10180360 | -30 | 56598588.2
-3.980278e-07 | -22 | 10180360 | -30 | 55272526.0
-3.949167e-07 | -21 | 10180260 | -30 | 53175771.4
-3.832795e-07 | -20 | 10180260 | -30 | 52181235.5
-3.704517e-07 | -19 | 10180260 | -30 | 51288731.4
-3.632929e-07 | -18 | 10180260 | -30 | 49546804.3
-3.51097e-07 | -17 | 10180260 | -30 | 48419665.5
-3.411663e-07 | -16 | 10180260 | -30 | 46897946.0
-3.266337e-07 | -15 | 10180260 | -30 | 45922996.4
-3.083595e-07 | -14 | 10180260 | -30 | 45401558.2
-2.922566e-07 | -13 | 10180260 | -30 | 44481458.9
-2.701409e-07 | -12 | 10180260 | -30 | 44421267.5
-2.5164e-07 | -11 | 10180260 | -30 | 43713248.0
-2.213878e-07 | -10 | 10180260 | -30 | 45169605.8
-2.031697e-07 | -9 | 10180260 | -30 | 44297936.7
-1.762251e-07 | -8 | 10180260 | -30 | 45396473.3
-1.460422e-07 | -7 | 10180260 | -30 | 47931357.0
-1.149237e-07 | -6 | 10180260 | -30 | 52208542.2
-7.874828e-08 | -5 | 10180260 | -30 | 63493451.1
-4.312938e-08 | -4 | 10180260 | -30 | 92744205.4
-1.473099e-08 | -3 | 10180250 | -30 | 203652279.1
2.508316e-08 | -2 | 10180150 | -30 | -79734763.2
6.243392e-08 | -1 | 10180160 | -30 | -16016934.5
1.088625e-07 | 0 | 10180060 | -30 | 0

## Settings
==================================
Data
==================================
Test Name | I ds#1@1
Mode | Sweeping
Speed | Normal
Sweep Delay | 0.1
Hold Time | 2
Site Coordinate | 0,0
Last Executed | 04/09/2025 14:36:16
Clarius+ Version | V1.13
Execution Time | 00:00:00:15
Interlock | High Voltage Enabled
Device Terminal | 3 | 1 | 2
Instrument | SMU2 | SMU1 | SMU3
Name | 3V | Vds | Vgate
Operation Mode | Common | Voltage List Sweep | Voltage Bias
Master/Subordinate | N/A | Master | N/A
Start/Bias | N/A | N/A | -30
Stop | N/A | N/A | N/A
Step | N/A | N/A | N/A
Number of Points | N/A | 81 | 0
Compliance | 0.105 | 0.001 | 0.001
Measure Current | N/A | Measured | No
Measure Voltage | N/A | Programmed | Programmed
Current Range | N/A | Auto | Auto
Voltage Range | N/A | Auto | Auto
AC Measure I Range | N/A | N/A | N/A
Dual Sweep | N/A | N/A | N/A
Pulse Mode | N/A | Disabled | Disabled
Pulse On Time | N/A | N/A | N/A
Pulse Off Time | N/A | N/A | N/A
Pulse Base Voltage | N/A | N/A | N/A
Presoak | N/A | N/A | N/A
Frequency Mode | N/A | N/A | N/A
Frequency | N/A | N/A | N/A
Start Frequency | N/A | N/A | N/A
Stop Frequency | N/A | N/A | N/A
Frequency Points | N/A | N/A | N/A
AC Drive Signal | OFF | OFF | OFF
Overvoltage Protection
Compensation | NA
CVU Path | Direct
Formulas
R = VDS/IDS