## Data
Ids | Vds | SMU1_S | Vgate | R
1.144457e-07 | 0 | 10180060 | -30 | 0
6.167407e-08 | -1 | 10180160 | -30 | -16214269.1
1.496439e-08 | -2 | 10180150 | -30 | -133650630.3
-3.280826e-08 | -3 | 10180250 | -30 | 91440399.3
-7.460767e-08 | -4 | 10180260 | -30 | 53613791.1
-1.170854e-07 | -5 | 10180260 | -30 | 42703888.4
-1.562184e-07 | -6 | 10180260 | -30 | 38407766.3
-1.926534e-07 | -7 | 10180260 | -30 | 36334689.4
-2.267857e-07 | -8 | 10180260 | -30 | 35275594.8
-2.585048e-07 | -9 | 10180260 | -30 | 34815597.5
-2.880152e-07 | -10 | 10180260 | -30 | 34720389.6
-3.153118e-07 | -11 | 10180260 | -30 | 34886105.4
-3.404731e-07 | -12 | 10180260 | -30 | 35245075.9
-3.635065e-07 | -13 | 10180260 | -30 | 35762768.9
-3.849476e-07 | -14 | 10180260 | -30 | 36368587.9
-4.043565e-07 | -15 | 10180260 | -30 | 37095974.7
-4.219575e-07 | -16 | 10180260 | -30 | 37918512.5
-4.378949e-07 | -17 | 10180260 | -30 | 38822103.7
-4.522881e-07 | -18 | 10180260 | -30 | 39797641.8
-4.652471e-07 | -19 | 10180260 | -30 | 40838511.3
-4.769043e-07 | -20 | 10180260 | -30 | 41937130.8
-4.87321e-07 | -21 | 10180260 | -30 | 43092749.3
-4.959261e-07 | -22 | 10180360 | -30 | 44361444.2
-5.048637e-07 | -23 | 10180370 | -30 | 45556851.0
-5.122784e-07 | -24 | 10180370 | -30 | 46849525.2
-5.189145e-07 | -25 | 10180370 | -30 | 48177495.8
-5.248928e-07 | -26 | 10180370 | -30 | 49533928.1
-5.302434e-07 | -27 | 10180370 | -30 | 50920014.4
-5.348604e-07 | -28 | 10180370 | -30 | 52350112.2
-5.392124e-07 | -29 | 10180370 | -30 | 53782150.8
-5.430202e-07 | -30 | 10180370 | -30 | 55246560.0
-5.465404e-07 | -31 | 10180370 | -30 | 56720414.6
-5.499316e-07 | -32 | 10180370 | -30 | 58189054.9
-5.529634e-07 | -33 | 10180370 | -30 | 59678452.6
-5.559043e-07 | -34 | 10180370 | -30 | 61161605.6
-5.584949e-07 | -35 | 10180370 | -30 | 62668427.4
-5.608999e-07 | -36 | 10180370 | -30 | 64182577.7
-5.631638e-07 | -37 | 10180370 | -30 | 65700247.9
-5.654007e-07 | -38 | 10180370 | -30 | 67208974.4
-5.673979e-07 | -39 | 10180370 | -30 | 68734836.1
-5.693244e-07 | -40 | 10180370 | -30 | 70258719.0
-5.673512e-07 | -39 | 10180370 | -30 | 68740496.8
-5.658543e-07 | -38 | 10180370 | -30 | 67155097.1
-5.641452e-07 | -37 | 10180370 | -30 | 65585947.5
-5.622269e-07 | -36 | 10180370 | -30 | 64031089.3
-5.602379e-07 | -35 | 10180370 | -30 | 62473462.3
-5.579204e-07 | -34 | 10180370 | -30 | 60940595.9
-5.538887e-07 | -33 | 10180370 | -30 | 59578756.9
-5.513731e-07 | -32 | 10180370 | -30 | 58036927.3
-5.491323e-07 | -31 | 10180370 | -30 | 56452695.8
-5.455856e-07 | -30 | 10180370 | -30 | 54986790.7
-5.418008e-07 | -29 | 10180370 | -30 | 53525204.1
-5.3733e-07 | -28 | 10180370 | -30 | 52109500.7
-5.322727e-07 | -27 | 10180370 | -30 | 50725874.5
-5.266181e-07 | -26 | 10180370 | -30 | 49371639.2
-5.200172e-07 | -25 | 10180370 | -30 | 48075329.4
-5.126682e-07 | -24 | 10180370 | -30 | 46813906.0
-5.04311e-07 | -23 | 10180370 | -30 | 45606778.0
-4.949356e-07 | -22 | 10180370 | -30 | 44450228.3
-4.852232e-07 | -21 | 10180270 | -30 | 43279055.9
-4.728669e-07 | -20 | 10180270 | -30 | 42295199.7
-4.596372e-07 | -19 | 10180270 | -30 | 41336945.7
-4.451359e-07 | -18 | 10180270 | -30 | 40437091.9
-4.291265e-07 | -17 | 10180270 | -30 | 39615354.1
-4.115123e-07 | -16 | 10180270 | -30 | 38880973.3
-3.945092e-07 | -15 | 10180260 | -30 | 38021931.1
-3.718319e-07 | -14 | 10180260 | -30 | 37651425.3
-3.487043e-07 | -13 | 10180260 | -30 | 37280873.5
-3.239508e-07 | -12 | 10180260 | -30 | 37042657.1
-2.973681e-07 | -11 | 10180260 | -30 | 36991193.5
-2.690449e-07 | -10 | 10180260 | -30 | 37168512.8
-2.387489e-07 | -9 | 10180260 | -30 | 37696513.8
-2.065292e-07 | -8 | 10180260 | -30 | 38735441.2
-1.722991e-07 | -7 | 10180260 | -30 | 40627026.9
-1.36059e-07 | -6 | 10180260 | -30 | 44098515.9
-9.788327e-08 | -5 | 10180260 | -30 | 51081250.6
-5.760199e-08 | -4 | 10180260 | -30 | 69442040.2
-1.998473e-08 | -3 | 10180250 | -30 | 150114596.8
2.637223e-08 | -2 | 10180150 | -30 | -75837341.7
7.001518e-08 | -1 | 10180160 | -30 | -14282616.4
1.207988e-07 | 0 | 10180060 | -30 | 0

## Settings
==================================
Data
==================================
Test Name | I ds#1@1
Mode | Sweeping
Speed | Normal
Sweep Delay | 0.1
Hold Time | 2
Site Coordinate | 0,0
Last Executed | 04/09/2025 14:43:38
Clarius+ Version | V1.13
Execution Time | 00:00:00:15
Interlock | High Voltage Enabled
Device Terminal | 3 | 1 | 2
Instrument | SMU2 | SMU1 | SMU3
Name | 3V | Vds | Vgate
Operation Mode | Common | Voltage List Sweep | Voltage Bias
Master/Subordinate | N/A | Master | N/A
Start/Bias | N/A | N/A | -30
Stop | N/A | N/A | N/A
Step | N/A | N/A | N/A
Number of Points | N/A | 81 | 0
Compliance | 0.105 | 0.001 | 0.001
Measure Current | N/A | Measured | No
Measure Voltage | N/A | Programmed | Programmed
Current Range | N/A | Auto | Auto
Voltage Range | N/A | Auto | Auto
AC Measure I Range | N/A | N/A | N/A
Dual Sweep | N/A | N/A | N/A
Pulse Mode | N/A | Disabled | Disabled
Pulse On Time | N/A | N/A | N/A
Pulse Off Time | N/A | N/A | N/A
Pulse Base Voltage | N/A | N/A | N/A
Presoak | N/A | N/A | N/A
Frequency Mode | N/A | N/A | N/A
Frequency | N/A | N/A | N/A
Start Frequency | N/A | N/A | N/A
Stop Frequency | N/A | N/A | N/A
Frequency Points | N/A | N/A | N/A
AC Drive Signal | OFF | OFF | OFF
Overvoltage Protection
Compensation | NA
CVU Path | Direct
Formulas
R = VDS/IDS