## Data
Ids | Vds | SMU1_S | Vgate | R
1.999217e-07 | 0 | 10180060 | -40 | 0
1.260322e-07 | -1 | 10180160 | -40 | -7934480.8
5.602951e-08 | -2 | 10180160 | -40 | -35695477.8
-7.368183e-09 | -3 | 10180250 | -40 | 407155989.3
-7.04171e-08 | -4 | 10180260 | -40 | 56804383.0
-1.335228e-07 | -5 | 10180260 | -40 | 37446791.1
-1.928529e-07 | -6 | 10180260 | -40 | 31111791.9
-2.49151e-07 | -7 | 10180260 | -40 | 28095413.6
-3.025932e-07 | -8 | 10180260 | -40 | 26438139.7
-3.536148e-07 | -9 | 10180260 | -40 | 25451422.8
-4.02168e-07 | -10 | 10180260 | -40 | 24865231.4
-4.480979e-07 | -11 | 10180260 | -40 | 24548207.4
-4.91718e-07 | -12 | 10180260 | -40 | 24404230.4
-5.310975e-07 | -13 | 10180270 | -40 | 24477614.8
-5.709073e-07 | -14 | 10180270 | -40 | 24522368.5
-6.080091e-07 | -15 | 10180270 | -40 | 24670683.9
-6.42681e-07 | -16 | 10180270 | -40 | 24895709.7
-6.749201e-07 | -17 | 10180270 | -40 | 25188166.6
-7.051243e-07 | -18 | 10180270 | -40 | 25527415.9
-7.332205e-07 | -19 | 10180270 | -40 | 25913076.9
-7.593553e-07 | -20 | 10180270 | -40 | 26338133.2
-7.836938e-07 | -21 | 10180270 | -40 | 26796178.1
-8.052734e-07 | -22 | 10180370 | -40 | 27319914.9
-8.266762e-07 | -23 | 10180370 | -40 | 27822260.8
-8.458661e-07 | -24 | 10180370 | -40 | 28373284.7
-8.634319e-07 | -25 | 10180370 | -40 | 28954222.5
-8.796393e-07 | -26 | 10180370 | -40 | 29557568.3
-8.944456e-07 | -27 | 10180370 | -40 | 30186297.2
-9.080799e-07 | -28 | 10180370 | -40 | 30834290.2
-9.204178e-07 | -29 | 10180370 | -40 | 31507431.0
-9.318689e-07 | -30 | 10180370 | -40 | 32193369.8
-9.422626e-07 | -31 | 10180370 | -40 | 32899533.5
-9.517916e-07 | -32 | 10180370 | -40 | 33620805.0
-9.604823e-07 | -33 | 10180370 | -40 | 34357737.4
-9.685534e-07 | -34 | 10180370 | -40 | 35103897.4
-9.758922e-07 | -35 | 10180370 | -40 | 35864615.2
-9.825884e-07 | -36 | 10180370 | -40 | 36637924.8
-9.888162e-07 | -37 | 10180370 | -40 | 37418482.0
-9.943584e-07 | -38 | 10180370 | -40 | 38215597.0
-9.996259e-07 | -39 | 10180370 | -40 | 39014597.2
-1.004369e-06 | -40 | 10180370 | -40 | 39825987.4
-1.000235e-06 | -39 | 10180370 | -40 | 38990833.2
-9.962412e-07 | -38 | 10180370 | -40 | 38143374.5
-9.916705e-07 | -37 | 10180370 | -40 | 37310780.0
-9.865497e-07 | -36 | 10180370 | -40 | 36490812.1
-9.807725e-07 | -35 | 10180370 | -40 | 35686156.2
-9.741455e-07 | -34 | 10180370 | -40 | 34902385.5
-9.667471e-07 | -33 | 10180370 | -40 | 34135092.4
-9.58488e-07 | -32 | 10180370 | -40 | 33385914.6
-9.49201e-07 | -31 | 10180370 | -40 | 32659048.1
-9.388814e-07 | -30 | 10180370 | -40 | 31952918.1
-9.272493e-07 | -29 | 10180370 | -40 | 31275298.4
-9.142594e-07 | -28 | 10180370 | -40 | 30625882.3
-9.000398e-07 | -27 | 10180370 | -40 | 29998674.5
-8.84285e-07 | -26 | 10180370 | -40 | 29402285.9
-8.667874e-07 | -25 | 10180370 | -40 | 28842134.4
-8.478179e-07 | -24 | 10180370 | -40 | 28307966.1
-8.27014e-07 | -23 | 10180370 | -40 | 27810895.9
-8.044792e-07 | -22 | 10180370 | -40 | 27346884.3
-7.810934e-07 | -21 | 10180270 | -40 | 26885389.9
-7.540626e-07 | -20 | 10180270 | -40 | 26522998.0
-7.25793e-07 | -19 | 10180270 | -40 | 26178263.9
-6.957505e-07 | -18 | 10180270 | -40 | 25871341.6
-6.63547e-07 | -17 | 10180270 | -40 | 25619888.9
-6.292674e-07 | -16 | 10180270 | -40 | 25426393.1
-5.928076e-07 | -15 | 10180270 | -40 | 25303320.7
-5.545558e-07 | -14 | 10180270 | -40 | 25245430.2
-5.139703e-07 | -13 | 10180270 | -40 | 25293287.9
-4.714219e-07 | -12 | 10180270 | -40 | 25454903.4
-4.266855e-07 | -11 | 10180270 | -40 | 25780109.3
-3.836085e-07 | -10 | 10180260 | -40 | 26068244.4
-3.323411e-07 | -9 | 10180260 | -40 | 27080613.0
-2.804615e-07 | -8 | 10180260 | -40 | 28524410.7
-2.264473e-07 | -7 | 10180260 | -40 | 30912264.1
-1.705769e-07 | -6 | 10180260 | -40 | 35174748.9
-1.12372e-07 | -5 | 10180260 | -40 | 44495056.0
-5.202175e-08 | -4 | 10180260 | -40 | 76890920.4
5.076285e-09 | -3 | 10180250 | -40 | -590983398.7
6.777512e-08 | -2 | 10180160 | -40 | -29509354.4
1.37331e-07 | -1 | 10180160 | -40 | -7281674.9
2.077434e-07 | 0 | 10180060 | -40 | 0

## Settings
==================================
Data
==================================
Test Name | I ds#1@1
Mode | Sweeping
Speed | Normal
Sweep Delay | 0.1
Hold Time | 2
Site Coordinate | 0,0
Last Executed | 04/09/2025 14:43:07
Clarius+ Version | V1.13
Execution Time | 00:00:00:16
Interlock | High Voltage Enabled
Device Terminal | 3 | 1 | 2
Instrument | SMU2 | SMU1 | SMU3
Name | 3V | Vds | Vgate
Operation Mode | Common | Voltage List Sweep | Voltage Bias
Master/Subordinate | N/A | Master | N/A
Start/Bias | N/A | N/A | -40
Stop | N/A | N/A | N/A
Step | N/A | N/A | N/A
Number of Points | N/A | 81 | 0
Compliance | 0.105 | 0.001 | 0.001
Measure Current | N/A | Measured | No
Measure Voltage | N/A | Programmed | Programmed
Current Range | N/A | Auto | Auto
Voltage Range | N/A | Auto | Auto
AC Measure I Range | N/A | N/A | N/A
Dual Sweep | N/A | N/A | N/A
Pulse Mode | N/A | Disabled | Disabled
Pulse On Time | N/A | N/A | N/A
Pulse Off Time | N/A | N/A | N/A
Pulse Base Voltage | N/A | N/A | N/A
Presoak | N/A | N/A | N/A
Frequency Mode | N/A | N/A | N/A
Frequency | N/A | N/A | N/A
Start Frequency | N/A | N/A | N/A
Stop Frequency | N/A | N/A | N/A
Frequency Points | N/A | N/A | N/A
AC Drive Signal | OFF | OFF | OFF
Overvoltage Protection
Compensation | NA
CVU Path | Direct
Formulas
R = VDS/IDS