## Data
Ids | Vds | SMU1_S | Vgate | R
2.980541e-07 | 0 | 10180060 | -40 | 0
1.70227e-07 | -1 | 10180160 | -40 | -5874509.8
4.73613e-08 | -2 | 10180160 | -40 | -42228570.0
-7.179968e-08 | -3 | 10180260 | -40 | 41782918.6
-1.875815e-07 | -4 | 10180260 | -40 | 21324063.8
-3.00211e-07 | -5 | 10180260 | -40 | 16654950.4
-4.096148e-07 | -6 | 10180260 | -40 | 14647908.8
-5.128738e-07 | -7 | 10180270 | -40 | 13648582.2
-6.180362e-07 | -8 | 10180270 | -40 | 12944226.6
-7.18904e-07 | -9 | 10180270 | -40 | 12519056.7
-8.162268e-07 | -10 | 10180270 | -40 | 12251496.5
-9.103444e-07 | -11 | 10180270 | -40 | 12083339.0
-1.000888e-06 | -12 | 10180270 | -40 | 11989354.8
-1.088345e-06 | -13 | 10180270 | -40 | 11944741.6
-1.172535e-06 | -14 | 10180270 | -40 | 11939946.6
-1.25322e-06 | -15 | 10180270 | -40 | 11969167.1
-1.330909e-06 | -16 | 10180270 | -40 | 12021860.1
-1.405183e-06 | -17 | 10180270 | -40 | 12098072.7
-1.47619e-06 | -18 | 10180270 | -40 | 12193551.0
-1.544111e-06 | -19 | 10180270 | -40 | 12304816.7
-1.608564e-06 | -20 | 10180270 | -40 | 12433447.8
-1.669896e-06 | -21 | 10180270 | -40 | 12575634.8
-1.727098e-06 | -22 | 10180370 | -40 | 12738127.0
-1.7827e-06 | -23 | 10180370 | -40 | 12901781.5
-1.834767e-06 | -24 | 10180370 | -40 | 13080676.9
-1.883762e-06 | -25 | 10180370 | -40 | 13271316.2
-1.929761e-06 | -26 | 10180370 | -40 | 13473173.6
-1.97282e-06 | -27 | 10180370 | -40 | 13685991.2
-2.012881e-06 | -28 | 10180370 | -40 | 13910412.0
-2.050564e-06 | -29 | 10180370 | -40 | 14142451.9
-2.085522e-06 | -30 | 10180370 | -40 | 14384887.4
-2.118192e-06 | -31 | 10180370 | -40 | 14635122.7
-2.148528e-06 | -32 | 10180370 | -40 | 14893921.3
-2.176595e-06 | -33 | 10180370 | -40 | 15161295.6
-2.202692e-06 | -34 | 10180370 | -40 | 15435660.8
-2.226868e-06 | -35 | 10180370 | -40 | 15717140.2
-2.249239e-06 | -36 | 10180370 | -40 | 16005413.0
-2.270124e-06 | -37 | 10180370 | -40 | 16298672.3
-2.289579e-06 | -38 | 10180370 | -40 | 16596939.2
-2.307577e-06 | -39 | 10180370 | -40 | 16900847.8
-2.324428e-06 | -40 | 10180370 | -40 | 17208532.1
-2.310778e-06 | -39 | 10180370 | -40 | 16877431.2
-2.295805e-06 | -38 | 10180370 | -40 | 16551928.7
-2.27912e-06 | -37 | 10180370 | -40 | 16234338.9
-2.260688e-06 | -36 | 10180370 | -40 | 15924354.1
-2.240166e-06 | -35 | 10180370 | -40 | 15623841.0
-2.217503e-06 | -34 | 10180370 | -40 | 15332561.5
-2.192578e-06 | -33 | 10180370 | -40 | 15050775.9
-2.16494e-06 | -32 | 10180370 | -40 | 14781009.8
-2.134722e-06 | -31 | 10180370 | -40 | 14521798.2
-2.101763e-06 | -30 | 10180370 | -40 | 14273733.4
-2.065849e-06 | -29 | 10180370 | -40 | 14037813.6
-2.026877e-06 | -28 | 10180370 | -40 | 13814354.7
-1.985249e-06 | -27 | 10180370 | -40 | 13600306.6
-1.940233e-06 | -26 | 10180370 | -40 | 13400455.5
-1.892099e-06 | -25 | 10180370 | -40 | 13212836.8
-1.840823e-06 | -24 | 10180370 | -40 | 13037647.0
-1.786523e-06 | -23 | 10180370 | -40 | 12874170.8
-1.728908e-06 | -22 | 10180370 | -40 | 12724797.2
-1.669621e-06 | -21 | 10180270 | -40 | 12577704.4
-1.605135e-06 | -20 | 10180270 | -40 | 12460011.0
-1.537987e-06 | -19 | 10180270 | -40 | 12353810.3
-1.467898e-06 | -18 | 10180270 | -40 | 12262430.8
-1.394617e-06 | -17 | 10180270 | -40 | 12189729.5
-1.318456e-06 | -16 | 10180270 | -40 | 12135410.7
-1.239113e-06 | -15 | 10180270 | -40 | 12105430.4
-1.156723e-06 | -14 | 10180270 | -40 | 12103155.9
-1.071187e-06 | -13 | 10180270 | -40 | 12136066.4
-9.827264e-07 | -12 | 10180270 | -40 | 12210926.4
-8.912418e-07 | -11 | 10180270 | -40 | 12342330.0
-7.966546e-07 | -10 | 10180270 | -40 | 12552491.3
-6.991016e-07 | -9 | 10180270 | -40 | 12873664.7
-5.986093e-07 | -8 | 10180270 | -40 | 13364308.5
-4.950484e-07 | -7 | 10180270 | -40 | 14140032.5
-3.943564e-07 | -6 | 10180260 | -40 | 15214665.1
-2.821615e-07 | -5 | 10180260 | -40 | 17720346.7
-1.684832e-07 | -4 | 10180260 | -40 | 23741241.9
-5.236299e-08 | -3 | 10180260 | -40 | 57292371.5
6.648057e-08 | -2 | 10180160 | -40 | -30083979.4
1.88146e-07 | -1 | 10180160 | -40 | -5315022.4
3.124988e-07 | 0 | 10180060 | -40 | 0

## Settings
==================================
Data
==================================
Test Name | I ds#1@1
Mode | Sweeping
Speed | Normal
Sweep Delay | 0.1
Hold Time | 2
Site Coordinate | 0,0
Last Executed | 04/10/2025 10:15:39
Clarius+ Version | V1.13
Execution Time | 00:00:00:14
Interlock | High Voltage Enabled
Device Terminal | 3 | 1 | 2
Instrument | SMU2 | SMU1 | SMU3
Name | 3V | Vds | Vgate
Operation Mode | Common | Voltage List Sweep | Voltage Bias
Master/Subordinate | N/A | Master | N/A
Start/Bias | N/A | N/A | -40
Stop | N/A | N/A | N/A
Step | N/A | N/A | N/A
Number of Points | N/A | 81 | 0
Compliance | 0.105 | 0.001 | 0.001
Measure Current | N/A | Measured | No
Measure Voltage | N/A | Programmed | Programmed
Current Range | N/A | Auto | Auto
Voltage Range | N/A | Auto | Auto
AC Measure I Range | N/A | N/A | N/A
Dual Sweep | N/A | N/A | N/A
Pulse Mode | N/A | Disabled | Disabled
Pulse On Time | N/A | N/A | N/A
Pulse Off Time | N/A | N/A | N/A
Pulse Base Voltage | N/A | N/A | N/A
Presoak | N/A | N/A | N/A
Frequency Mode | N/A | N/A | N/A
Frequency | N/A | N/A | N/A
Start Frequency | N/A | N/A | N/A
Stop Frequency | N/A | N/A | N/A
Frequency Points | N/A | N/A | N/A
AC Drive Signal | OFF | OFF | OFF
Overvoltage Protection
Compensation | NA
CVU Path | Direct
Formulas
R = VDS/IDS