## Data
Ids | Vds | SMU1_S | Vgate | R
5.025627e-11 | 0 | 10180020 | -20 | 0
-6.537363e-09 | -1 | 10180140 | -20 | 152966874.5
-1.355859e-08 | -2 | 10180150 | -20 | 147507985.0
-2.211906e-08 | -3 | 10180250 | -20 | 135629620.3
-3.106073e-08 | -4 | 10180250 | -20 | 128779962.9
-4.071104e-08 | -5 | 10180250 | -20 | 122816798.1
-4.98653e-08 | -6 | 10180260 | -20 | 120324163.2
-6.471007e-08 | -7 | 10180260 | -20 | 108174814.0
-7.543935e-08 | -8 | 10180260 | -20 | 106045458.8
-8.710823e-08 | -9 | 10180260 | -20 | 103319739.6
-1.012365e-07 | -10 | 10180260 | -20 | 98778566.1
-1.163745e-07 | -11 | 10180260 | -20 | 94522389.9
-1.321331e-07 | -12 | 10180260 | -20 | 90817490.3
-1.485481e-07 | -13 | 10180260 | -20 | 87513735.0
-1.660037e-07 | -14 | 10180260 | -20 | 84335461.7
-1.841805e-07 | -15 | 10180260 | -20 | 81441849.5
-2.033797e-07 | -16 | 10180260 | -20 | 78670591.1
-2.231957e-07 | -17 | 10180260 | -20 | 76166352.2
-2.439058e-07 | -18 | 10180260 | -20 | 73798986.7
-2.650734e-07 | -19 | 10180260 | -20 | 71678253.0
-2.870215e-07 | -20 | 10180260 | -20 | 69681199.8
-3.097493e-07 | -21 | 10180260 | -20 | 67796754.8
-3.322962e-07 | -22 | 10180360 | -20 | 66205994.1
-3.574182e-07 | -23 | 10180360 | -20 | 64350383.0
-3.822346e-07 | -24 | 10180360 | -20 | 62788656.8
-4.082293e-07 | -25 | 10180360 | -20 | 61240094.8
-4.351382e-07 | -26 | 10180360 | -20 | 59751125.5
-4.618411e-07 | -27 | 10180360 | -20 | 58461669.7
-4.894845e-07 | -28 | 10180360 | -20 | 57203039.7
-5.174155e-07 | -29 | 10180370 | -20 | 56047797.5
-5.467579e-07 | -30 | 10180370 | -20 | 54868890.0
-5.765167e-07 | -31 | 10180370 | -20 | 53771209.3
-6.072955e-07 | -32 | 10180370 | -20 | 52692636.9
-6.384028e-07 | -33 | 10180370 | -20 | 51691506.4
-6.706287e-07 | -34 | 10180370 | -20 | 50698698.8
-7.222169e-07 | -35 | 10180370 | -20 | 48461895.9
-7.303537e-07 | -36 | 10180370 | -20 | 49291186.5
-7.67841e-07 | -37 | 10180370 | -20 | 48187058.6
-8.021884e-07 | -38 | 10180370 | -20 | 47370416.8
-8.370844e-07 | -39 | 10180370 | -20 | 46590285.7
-8.725179e-07 | -40 | 10180370 | -20 | 45844332.3
-8.310563e-07 | -39 | 10180370 | -20 | 46928228.7
-7.928499e-07 | -38 | 10180370 | -20 | 47928365.6
-7.562613e-07 | -37 | 10180370 | -20 | 48924890.6
-7.210284e-07 | -36 | 10180370 | -20 | 49928688.2
-6.865861e-07 | -35 | 10180370 | -20 | 50976852.4
-6.529509e-07 | -34 | 10180370 | -20 | 52071299.9
-6.204755e-07 | -33 | 10180370 | -20 | 53185019.1
-5.887756e-07 | -32 | 10180370 | -20 | 54350077.8
-5.576594e-07 | -31 | 10180370 | -20 | 55589486.6
-5.274688e-07 | -30 | 10180370 | -20 | 56875397.4
-4.979511e-07 | -29 | 10180370 | -20 | 58238652.9
-4.692994e-07 | -28 | 10180370 | -20 | 59663403.6
-4.415499e-07 | -27 | 10180370 | -20 | 61148245.5
-4.143654e-07 | -26 | 10180370 | -20 | 62746549.2
-3.905695e-07 | -25 | 10180360 | -20 | 64009097.3
-3.629592e-07 | -24 | 10180360 | -20 | 66123137.3
-3.374259e-07 | -23 | 10180360 | -20 | 68163121.9
-3.13213e-07 | -22 | 10180360 | -20 | 70239732.9
-2.909695e-07 | -21 | 10180260 | -20 | 72172507.0
-2.676732e-07 | -20 | 10180260 | -20 | 74717972.8
-2.455866e-07 | -19 | 10180260 | -20 | 77365778.5
-2.246305e-07 | -18 | 10180260 | -20 | 80131579.6
-2.071623e-07 | -17 | 10180260 | -20 | 82061268.1
-1.885485e-07 | -16 | 10180260 | -20 | 84858797.5
-1.680205e-07 | -15 | 10180260 | -20 | 89274809.9
-1.506056e-07 | -14 | 10180260 | -20 | 92958056.5
-1.349478e-07 | -13 | 10180260 | -20 | 96333577.9
-1.203508e-07 | -12 | 10180260 | -20 | 99708526.5
-1.064172e-07 | -11 | 10180260 | -20 | 103366717.6
-9.294202e-08 | -10 | 10180260 | -20 | 107593955.7
-7.997753e-08 | -9 | 10180260 | -20 | 112531604.3
-6.747037e-08 | -8 | 10180260 | -20 | 118570571.8
-5.564953e-08 | -7 | 10180260 | -20 | 125787227.2
-4.454366e-08 | -6 | 10180260 | -20 | 134699289.6
-3.615519e-08 | -5 | 10180250 | -20 | 138292749.1
-2.583678e-08 | -4 | 10180250 | -20 | 154818076.3
-1.694082e-08 | -3 | 10180250 | -20 | 177087037.8
-9.077074e-09 | -2 | 10180150 | -20 | 220335314.6
-3.898863e-09 | -1 | 10180140 | -20 | 256485001.8
1.942601e-09 | 0 | 10180050 | -20 | 0

## Settings
==================================
Data
==================================
Test Name | I ds#1@1
Mode | Sweeping
Speed | Normal
Sweep Delay | 0.1
Hold Time | 2
Site Coordinate | 0,0
Last Executed | 04/10/2025 15:52:00
Clarius+ Version | V1.13
Execution Time | 00:00:00:20
Interlock | High Voltage Enabled
Device Terminal | 3 | 1 | 2
Instrument | SMU2 | SMU1 | SMU3
Name | 3V | Vds | Vgate
Operation Mode | Common | Voltage List Sweep | Voltage Bias
Master/Subordinate | N/A | Master | N/A
Start/Bias | N/A | N/A | -20
Stop | N/A | N/A | N/A
Step | N/A | N/A | N/A
Number of Points | N/A | 81 | 0
Compliance | 0.105 | 0.001 | 0.001
Measure Current | N/A | Measured | No
Measure Voltage | N/A | Programmed | Programmed
Current Range | N/A | Auto | Auto
Voltage Range | N/A | Auto | Auto
AC Measure I Range | N/A | N/A | N/A
Dual Sweep | N/A | N/A | N/A
Pulse Mode | N/A | Disabled | Disabled
Pulse On Time | N/A | N/A | N/A
Pulse Off Time | N/A | N/A | N/A
Pulse Base Voltage | N/A | N/A | N/A
Presoak | N/A | N/A | N/A
Frequency Mode | N/A | N/A | N/A
Frequency | N/A | N/A | N/A
Start Frequency | N/A | N/A | N/A
Stop Frequency | N/A | N/A | N/A
Frequency Points | N/A | N/A | N/A
AC Drive Signal | OFF | OFF | OFF
Overvoltage Protection
Compensation | NA
CVU Path | Direct
Formulas
R = VDS/IDS