## Data
Ids | Vds | SMU1_S | Vgate | R
1.131236e-10 | 0 | 10180030 | 0 | 0
-2.29702e-08 | -1 | 10180150 | 0 | 43534663.4
-4.479348e-08 | -2 | 10180150 | 0 | 44649350.8
-6.191617e-08 | -3 | 10180260 | 0 | 48452610.8
-7.933856e-08 | -4 | 10180260 | 0 | 50416845.0
-9.412091e-08 | -5 | 10180260 | 0 | 53123156.2
-1.069328e-07 | -6 | 10180260 | 0 | 56110000.7
-1.181064e-07 | -7 | 10180260 | 0 | 59268570.7
-1.278931e-07 | -8 | 10180260 | 0 | 62552260.6
-1.364739e-07 | -9 | 10180260 | 0 | 65946654.6
-1.440256e-07 | -10 | 10180260 | 0 | 69432111.9
-1.506791e-07 | -11 | 10180260 | 0 | 73002804.8
-1.565448e-07 | -12 | 10180260 | 0 | 76655379.6
-1.617495e-07 | -13 | 10180260 | 0 | 80371178.4
-1.663743e-07 | -14 | 10180260 | 0 | 84147608.5
-1.705098e-07 | -15 | 10180260 | 0 | 87971457.5
-1.742015e-07 | -16 | 10180260 | 0 | 91847657.6
-1.775139e-07 | -17 | 10180260 | 0 | 95767127.0
-1.805168e-07 | -18 | 10180260 | 0 | 99713707.1
-1.832378e-07 | -19 | 10180260 | 0 | 103690370.6
-1.857155e-07 | -20 | 10180260 | 0 | 107691624.2
-1.879976e-07 | -21 | 10180260 | 0 | 111703562.3
-1.897125e-07 | -22 | 10180360 | 0 | 115964932.9
-1.918149e-07 | -23 | 10180360 | 0 | 119907261.5
-1.936367e-07 | -24 | 10180360 | 0 | 123943459.5
-1.953273e-07 | -25 | 10180360 | 0 | 127990281.0
-1.969026e-07 | -26 | 10180360 | 0 | 132045006.2
-1.983947e-07 | -27 | 10180360 | 0 | 136092324.6
-1.997979e-07 | -28 | 10180360 | 0 | 140141596.3
-2.011618e-07 | -29 | 10180360 | 0 | 144162562.2
-2.024579e-07 | -30 | 10180360 | 0 | 148178956.5
-2.037244e-07 | -31 | 10180360 | 0 | 152166381.3
-2.049332e-07 | -32 | 10180360 | 0 | 156148441.7
-2.061283e-07 | -33 | 10180360 | 0 | 160094472.2
-2.073259e-07 | -34 | 10180360 | 0 | 163992997.7
-2.084938e-07 | -35 | 10180360 | 0 | 167870686.4
-2.096551e-07 | -36 | 10180360 | 0 | 171710551.8
-2.108182e-07 | -37 | 10180360 | 0 | 175506633.1
-2.120287e-07 | -38 | 10180360 | 0 | 179221048.8
-2.130993e-07 | -39 | 10180360 | 0 | 183013297.2
-2.142684e-07 | -40 | 10180360 | 0 | 186681716.2
-2.130614e-07 | -39 | 10180360 | 0 | 183045791.4
-2.12243e-07 | -38 | 10180360 | 0 | 179040067.0
-2.114938e-07 | -37 | 10180360 | 0 | 174946016.3
-2.107754e-07 | -36 | 10180360 | 0 | 170797945.8
-2.100357e-07 | -35 | 10180360 | 0 | 166638320.6
-2.092556e-07 | -34 | 10180360 | 0 | 162480692.9
-2.084641e-07 | -33 | 10180360 | 0 | 158300604.7
-2.076096e-07 | -32 | 10180360 | 0 | 154135452.5
-2.067068e-07 | -31 | 10180360 | 0 | 149970865.6
-2.057415e-07 | -30 | 10180360 | 0 | 145814053.2
-2.047166e-07 | -29 | 10180360 | 0 | 141659250.4
-2.03589e-07 | -28 | 10180360 | 0 | 137531981.3
-2.023649e-07 | -27 | 10180360 | 0 | 133422318.2
-2.010243e-07 | -26 | 10180360 | 0 | 129337593.3
-1.995454e-07 | -25 | 10180360 | 0 | 125284792.0
-1.979167e-07 | -24 | 10180360 | 0 | 121263116.8
-1.961176e-07 | -23 | 10180360 | 0 | 117276574.7
-1.941154e-07 | -22 | 10180360 | 0 | 113334636.3
-1.922657e-07 | -21 | 10180260 | 0 | 109223865.1
-1.895207e-07 | -20 | 10180260 | 0 | 105529374.8
-1.866721e-07 | -19 | 10180260 | 0 | 101782738.1
-1.835305e-07 | -18 | 10180260 | 0 | 98076355.2
-1.800223e-07 | -17 | 10180260 | 0 | 94432768.9
-1.760792e-07 | -16 | 10180260 | 0 | 90868186.9
-1.71657e-07 | -15 | 10180260 | 0 | 87383543.5
-1.667033e-07 | -14 | 10180260 | 0 | 83981561.4
-1.611176e-07 | -13 | 10180260 | 0 | 80686385.4
-1.548353e-07 | -12 | 10180260 | 0 | 77501682.6
-1.477681e-07 | -11 | 10180260 | 0 | 74440962.6
-1.398028e-07 | -10 | 10180260 | 0 | 71529343.5
-1.308379e-07 | -9 | 10180260 | 0 | 68787428.2
-1.207689e-07 | -8 | 10180260 | 0 | 66242233.9
-1.094264e-07 | -7 | 10180260 | 0 | 63969949.0
-9.670757e-08 | -6 | 10180260 | 0 | 62042710.6
-8.245085e-08 | -5 | 10180260 | 0 | 60642186.3
-6.652088e-08 | -4 | 10180260 | 0 | 60131492.8
-4.879488e-08 | -3 | 10180260 | 0 | 61481863.6
-3.30422e-08 | -2 | 10180150 | 0 | 60528653.9
-1.011489e-08 | -1 | 10180150 | 0 | 98864121.2
1.360494e-08 | 0 | 10180050 | 0 | 0

## Settings
==================================
Data
==================================
Test Name | I ds#1@1
Mode | Sweeping
Speed | Normal
Sweep Delay | 0.1
Hold Time | 2
Site Coordinate | 0,0
Last Executed | 04/10/2025 10:23:56
Clarius+ Version | V1.13
Execution Time | 00:00:00:15
Interlock | High Voltage Enabled
Device Terminal | 3 | 1 | 2
Instrument | SMU2 | SMU1 | SMU3
Name | 3V | Vds | Vgate
Operation Mode | Common | Voltage List Sweep | Voltage Bias
Master/Subordinate | N/A | Master | N/A
Start/Bias | N/A | N/A | 0
Stop | N/A | N/A | N/A
Step | N/A | N/A | N/A
Number of Points | N/A | 81 | 0
Compliance | 0.105 | 0.001 | 0.001
Measure Current | N/A | Measured | No
Measure Voltage | N/A | Programmed | Programmed
Current Range | N/A | Auto | Auto
Voltage Range | N/A | Auto | Auto
AC Measure I Range | N/A | N/A | N/A
Dual Sweep | N/A | N/A | N/A
Pulse Mode | N/A | Disabled | Disabled
Pulse On Time | N/A | N/A | N/A
Pulse Off Time | N/A | N/A | N/A
Pulse Base Voltage | N/A | N/A | N/A
Presoak | N/A | N/A | N/A
Frequency Mode | N/A | N/A | N/A
Frequency | N/A | N/A | N/A
Start Frequency | N/A | N/A | N/A
Stop Frequency | N/A | N/A | N/A
Frequency Points | N/A | N/A | N/A
AC Drive Signal | OFF | OFF | OFF
Overvoltage Protection
Compensation | NA
CVU Path | Direct
Formulas
R = VDS/IDS