## Data
Ids | Vds | SMU1_S | Vgate | R
9.384599e-08 | 0 | 10180060 | -30 | 0
6.20598e-08 | -1 | 10180160 | -30 | -16113489.4
3.439257e-08 | -2 | 10180150 | -30 | -58152100.1
4.58854e-09 | -3 | 10180250 | -30 | -653802704.1
-2.277989e-08 | -4 | 10180250 | -30 | 175593486.9
-4.900859e-08 | -5 | 10180250 | -30 | 102022936.5
-7.193359e-08 | -6 | 10180260 | -30 | 83410265.9
-9.722218e-08 | -7 | 10180260 | -30 | 72000033.5
-1.206793e-07 | -8 | 10180260 | -30 | 66291416.1
-1.431635e-07 | -9 | 10180260 | -30 | 62865177.5
-1.643368e-07 | -10 | 10180260 | -30 | 60850649.8
-1.848992e-07 | -11 | 10180260 | -30 | 59491858.5
-2.042096e-07 | -12 | 10180260 | -30 | 58763153.6
-2.227996e-07 | -13 | 10180260 | -30 | 58348392.0
-2.404799e-07 | -14 | 10180260 | -30 | 58216911.9
-2.571161e-07 | -15 | 10180260 | -30 | 58339413.8
-2.731048e-07 | -16 | 10180260 | -30 | 58585561.9
-2.88054e-07 | -17 | 10180260 | -30 | 59016718.7
-3.023952e-07 | -18 | 10180260 | -30 | 59524755.7
-3.156861e-07 | -19 | 10180260 | -30 | 60186369.8
-3.282615e-07 | -20 | 10180260 | -30 | 60927044.6
-3.400746e-07 | -21 | 10180260 | -30 | 61751158.3
-3.499775e-07 | -22 | 10180360 | -30 | 62861192.0
-3.610183e-07 | -23 | 10180360 | -30 | 63708682.8
-3.708464e-07 | -24 | 10180360 | -30 | 64716824.4
-3.798735e-07 | -25 | 10180360 | -30 | 65811379.8
-3.882057e-07 | -26 | 10180360 | -30 | 66974796.4
-3.959968e-07 | -27 | 10180360 | -30 | 68182363.1
-4.031591e-07 | -28 | 10180360 | -30 | 69451488.4
-4.09875e-07 | -29 | 10180360 | -30 | 70753285.8
-4.159381e-07 | -30 | 10180360 | -30 | 72126111.3
-4.218322e-07 | -31 | 10180360 | -30 | 73488932.5
-4.271979e-07 | -32 | 10180360 | -30 | 74906739.6
-4.324479e-07 | -33 | 10180360 | -30 | 76309769.6
-4.370893e-07 | -34 | 10180360 | -30 | 77787310.9
-4.415791e-07 | -35 | 10180360 | -30 | 79260989.3
-4.45742e-07 | -36 | 10180360 | -30 | 80764216.0
-4.497192e-07 | -37 | 10180360 | -30 | 82273554.0
-4.533198e-07 | -38 | 10180360 | -30 | 83826029.3
-4.569379e-07 | -39 | 10180360 | -30 | 85350772.3
-4.601853e-07 | -40 | 10180360 | -30 | 86921501.2
-4.553032e-07 | -39 | 10180360 | -30 | 85657212.4
-4.512882e-07 | -38 | 10180360 | -30 | 84203403.2
-4.474183e-07 | -37 | 10180360 | -30 | 82696656.6
-4.434114e-07 | -36 | 10180360 | -30 | 81188719.8
-4.39022e-07 | -35 | 10180360 | -30 | 79722663.5
-4.342938e-07 | -34 | 10180360 | -30 | 78288019.4
-4.291644e-07 | -33 | 10180360 | -30 | 76893614.8
-4.236726e-07 | -32 | 10180360 | -30 | 75530012.0
-4.177687e-07 | -31 | 10180360 | -30 | 74203747.0
-4.113159e-07 | -30 | 10180360 | -30 | 72936649.1
-4.046028e-07 | -29 | 10180360 | -30 | 71675225.4
-3.97241e-07 | -28 | 10180360 | -30 | 70486184.2
-3.893658e-07 | -27 | 10180360 | -30 | 69343538.5
-3.808524e-07 | -26 | 10180360 | -30 | 68267924.8
-3.716125e-07 | -25 | 10180360 | -30 | 67274370.7
-3.617013e-07 | -24 | 10180360 | -30 | 66353088.4
-3.511929e-07 | -23 | 10180360 | -30 | 65491082.3
-3.399447e-07 | -22 | 10180360 | -30 | 64716407.3
-3.288906e-07 | -21 | 10180260 | -30 | 63851015.0
-3.154643e-07 | -20 | 10180260 | -30 | 63398606.3
-3.01929e-07 | -19 | 10180260 | -30 | 62928709.4
-2.87662e-07 | -18 | 10180260 | -30 | 62573442.1
-2.726586e-07 | -17 | 10180260 | -30 | 62349037.0
-2.568247e-07 | -16 | 10180260 | -30 | 62299302.4
-2.40219e-07 | -15 | 10180260 | -30 | 62443011.0
-2.228194e-07 | -14 | 10180260 | -30 | 62831155.3
-2.04601e-07 | -13 | 10180260 | -30 | 63538294.4
-1.85845e-07 | -12 | 10180260 | -30 | 64569928.7
-1.661532e-07 | -11 | 10180260 | -30 | 66203944.3
-1.456871e-07 | -10 | 10180260 | -30 | 68640258.9
-1.245898e-07 | -9 | 10180260 | -30 | 72237034.7
-1.024885e-07 | -8 | 10180260 | -30 | 78057560.2
-7.967682e-08 | -7 | 10180260 | -30 | 87854916.0
-5.609526e-08 | -6 | 10180260 | -30 | 106960909.0
-3.603898e-08 | -5 | 10180250 | -30 | 138738666.5
-9.395438e-09 | -4 | 10180250 | -30 | 425738524.7
1.72377e-08 | -3 | 10180250 | -30 | -174037164.9
4.4105e-08 | -2 | 10180150 | -30 | -45346328.4
6.809349e-08 | -1 | 10180160 | -30 | -14685691.3
9.803622e-08 | 0 | 10180060 | -30 | 0

## Settings
==================================
Data
==================================
Test Name | I ds#1@1
Mode | Sweeping
Speed | Normal
Sweep Delay | 0.1
Hold Time | 2
Site Coordinate | 0,0
Last Executed | 04/11/2025 11:31:47
Clarius+ Version | V1.13
Execution Time | 00:00:00:15
Interlock | High Voltage Enabled
Device Terminal | 3 | 1 | 2
Instrument | SMU2 | SMU1 | SMU3
Name | 3V | Vds | Vgate
Operation Mode | Common | Voltage List Sweep | Voltage Bias
Master/Subordinate | N/A | Master | N/A
Start/Bias | N/A | N/A | -30
Stop | N/A | N/A | N/A
Step | N/A | N/A | N/A
Number of Points | N/A | 81 | 0
Compliance | 0.105 | 0.001 | 0.001
Measure Current | N/A | Measured | No
Measure Voltage | N/A | Programmed | Programmed
Current Range | N/A | Auto | Auto
Voltage Range | N/A | Auto | Auto
AC Measure I Range | N/A | N/A | N/A
Dual Sweep | N/A | N/A | N/A
Pulse Mode | N/A | Disabled | Disabled
Pulse On Time | N/A | N/A | N/A
Pulse Off Time | N/A | N/A | N/A
Pulse Base Voltage | N/A | N/A | N/A
Presoak | N/A | N/A | N/A
Frequency Mode | N/A | N/A | N/A
Frequency | N/A | N/A | N/A
Start Frequency | N/A | N/A | N/A
Stop Frequency | N/A | N/A | N/A
Frequency Points | N/A | N/A | N/A
AC Drive Signal | OFF | OFF | OFF
Overvoltage Protection
Compensation | NA
CVU Path | Direct
Formulas
R = VDS/IDS