## Data
Ids | Vds | SMU1_S | Vgate | R
3.063297e-10 | 0 | 10180030 | 0 | 0
-1.123427e-08 | -1 | 10180150 | 0 | 89013311.0
-2.329299e-08 | -2 | 10180150 | 0 | 85862726.9
-3.352039e-08 | -3 | 10180250 | 0 | 89497774.8
-4.277599e-08 | -4 | 10180250 | 0 | 93510392.1
-4.891034e-08 | -5 | 10180260 | 0 | 102227871.1
-5.756089e-08 | -6 | 10180260 | 0 | 104237450.7
-6.473243e-08 | -7 | 10180260 | 0 | 108137458.6
-7.100286e-08 | -8 | 10180260 | 0 | 112671519.8
-7.655537e-08 | -9 | 10180260 | 0 | 117561973.9
-8.150591e-08 | -10 | 10180260 | 0 | 122690490.2
-8.589498e-08 | -11 | 10180260 | 0 | 128063360.3
-8.982055e-08 | -12 | 10180260 | 0 | 133599712.2
-9.330192e-08 | -13 | 10180260 | 0 | 139332608.4
-9.639018e-08 | -14 | 10180260 | 0 | 145243009.5
-9.913762e-08 | -15 | 10180260 | 0 | 151304818.6
-1.015846e-07 | -16 | 10180260 | 0 | 157504226.7
-1.037641e-07 | -17 | 10180260 | 0 | 163833142.9
-1.057082e-07 | -18 | 10180260 | 0 | 170280067.9
-1.074461e-07 | -19 | 10180260 | 0 | 176832781.9
-1.08986e-07 | -20 | 10180260 | 0 | 183509831.4
-1.103635e-07 | -21 | 10180260 | 0 | 190280372.0
-1.108363e-07 | -22 | 10180360 | 0 | 198490921.0
-1.123565e-07 | -23 | 10180360 | 0 | 204705617.4
-1.134692e-07 | -24 | 10180360 | 0 | 211511104.4
-1.144206e-07 | -25 | 10180360 | 0 | 218492095.6
-1.152778e-07 | -26 | 10180360 | 0 | 225542167.4
-1.160381e-07 | -27 | 10180360 | 0 | 232682250.0
-1.167389e-07 | -28 | 10180360 | 0 | 239851579.1
-1.174081e-07 | -29 | 10180360 | 0 | 247001743.9
-1.18011e-07 | -30 | 10180360 | 0 | 254213540.3
-1.185958e-07 | -31 | 10180360 | 0 | 261392009.4
-1.191398e-07 | -32 | 10180360 | 0 | 268592027.3
-1.196756e-07 | -33 | 10180360 | 0 | 275745519.6
-1.201982e-07 | -34 | 10180360 | 0 | 282866179.1
-1.207227e-07 | -35 | 10180360 | 0 | 289920715.0
-1.212294e-07 | -36 | 10180360 | 0 | 296957690.8
-1.217358e-07 | -37 | 10180360 | 0 | 303937005.8
-1.222382e-07 | -38 | 10180360 | 0 | 310868366.1
-1.227655e-07 | -39 | 10180360 | 0 | 317678718.7
-1.236021e-07 | -40 | 10180360 | 0 | 323619154.9
-1.212247e-07 | -39 | 10180360 | 0 | 321716685.6
-1.199415e-07 | -38 | 10180360 | 0 | 316821031.7
-1.189277e-07 | -37 | 10180360 | 0 | 311113517.0
-1.180295e-07 | -36 | 10180360 | 0 | 305008500.7
-1.17187e-07 | -35 | 10180360 | 0 | 298667923.7
-1.163835e-07 | -34 | 10180360 | 0 | 292137532.7
-1.155827e-07 | -33 | 10180360 | 0 | 285509818.8
-1.14764e-07 | -32 | 10180360 | 0 | 278833033.7
-1.139283e-07 | -31 | 10180360 | 0 | 272100856.4
-1.130673e-07 | -30 | 10180360 | 0 | 265328732.8
-1.12151e-07 | -29 | 10180360 | 0 | 258580049.5
-1.111774e-07 | -28 | 10180360 | 0 | 251849763.1
-1.101408e-07 | -27 | 10180360 | 0 | 245140869.0
-1.090009e-07 | -26 | 10180360 | 0 | 238530123.4
-1.077617e-07 | -25 | 10180360 | 0 | 231993447.0
-1.06427e-07 | -24 | 10180360 | 0 | 225506710.5
-1.049425e-07 | -23 | 10180360 | 0 | 219167548.5
-1.033141e-07 | -22 | 10180360 | 0 | 212942815.9
-1.024046e-07 | -21 | 10180260 | 0 | 205068986.9
-9.986829e-08 | -20 | 10180260 | 0 | 200263757.4
-9.755627e-08 | -19 | 10180260 | 0 | 194759385.4
-9.509615e-08 | -18 | 10180260 | 0 | 189282100.9
-9.243362e-08 | -17 | 10180260 | 0 | 183915773.0
-8.948376e-08 | -16 | 10180260 | 0 | 178803403.0
-8.624023e-08 | -15 | 10180260 | 0 | 173932751.0
-8.267714e-08 | -14 | 10180260 | 0 | 169333385.7
-7.875182e-08 | -13 | 10180260 | 0 | 165075540.3
-7.443166e-08 | -12 | 10180260 | 0 | 161221714.9
-6.971668e-08 | -11 | 10180260 | 0 | 157781473.4
-6.454158e-08 | -10 | 10180260 | 0 | 154938875.8
-5.88954e-08 | -9 | 10180260 | 0 | 152813305.1
-5.278901e-08 | -8 | 10180260 | 0 | 151546708.9
-4.615471e-08 | -7 | 10180260 | 0 | 151663815.4
-4.320693e-08 | -6 | 10180250 | 0 | 138866596.6
-3.340675e-08 | -5 | 10180250 | 0 | 149670353.9
-2.437547e-08 | -4 | 10180250 | 0 | 164099396.4
-1.515196e-08 | -3 | 10180250 | 0 | 197994214.2
-5.584563e-09 | -2 | 10180150 | 0 | 358130107.4
4.560468e-09 | -1 | 10180150 | 0 | -219275762.2
1.519811e-08 | 0 | 10180050 | 0 | 0

## Settings
==================================
Data
==================================
Test Name | I ds#1@1
Mode | Sweeping
Speed | Normal
Sweep Delay | 0.1
Hold Time | 2
Site Coordinate | 0,0
Last Executed | 04/11/2025 11:30:49
Clarius+ Version | V1.13
Execution Time | 00:00:00:19
Interlock | High Voltage Enabled
Device Terminal | 3 | 1 | 2
Instrument | SMU2 | SMU1 | SMU3
Name | 3V | Vds | Vgate
Operation Mode | Common | Voltage List Sweep | Voltage Bias
Master/Subordinate | N/A | Master | N/A
Start/Bias | N/A | N/A | 0
Stop | N/A | N/A | N/A
Step | N/A | N/A | N/A
Number of Points | N/A | 81 | 0
Compliance | 0.105 | 0.001 | 0.001
Measure Current | N/A | Measured | No
Measure Voltage | N/A | Programmed | Programmed
Current Range | N/A | Auto | Auto
Voltage Range | N/A | Auto | Auto
AC Measure I Range | N/A | N/A | N/A
Dual Sweep | N/A | N/A | N/A
Pulse Mode | N/A | Disabled | Disabled
Pulse On Time | N/A | N/A | N/A
Pulse Off Time | N/A | N/A | N/A
Pulse Base Voltage | N/A | N/A | N/A
Presoak | N/A | N/A | N/A
Frequency Mode | N/A | N/A | N/A
Frequency | N/A | N/A | N/A
Start Frequency | N/A | N/A | N/A
Stop Frequency | N/A | N/A | N/A
Frequency Points | N/A | N/A | N/A
AC Drive Signal | OFF | OFF | OFF
Overvoltage Protection
Compensation | NA
CVU Path | Direct
Formulas
R = VDS/IDS