## Data
Ids | Vds | SMU1_S | Vgate | R
9.68263e-10 | 0 | 10180040 | -10 | 0
-6.508986e-09 | -1 | 10180150 | -10 | 153633765.9
-1.435286e-08 | -2 | 10180150 | -10 | 139345030.9
-2.180227e-08 | -3 | 10180250 | -10 | 137600338.2
-2.898234e-08 | -4 | 10180250 | -10 | 138015080.5
-3.604699e-08 | -5 | 10180250 | -10 | 138707845.8
-4.286167e-08 | -6 | 10180250 | -10 | 139985207.8
-4.957958e-08 | -7 | 10180250 | -10 | 141187149.3
-5.493538e-08 | -8 | 10180260 | -10 | 145625631.1
-6.152046e-08 | -9 | 10180260 | -10 | 146292794.7
-6.763205e-08 | -10 | 10180260 | -10 | 147858890.0
-7.341584e-08 | -11 | 10180260 | -10 | 149831425.0
-7.890031e-08 | -12 | 10180260 | -10 | 152090663.5
-8.409599e-08 | -13 | 10180260 | -10 | 154585246.6
-8.902705e-08 | -14 | 10180260 | -10 | 157255568.3
-9.368956e-08 | -15 | 10180260 | -10 | 160103209.7
-9.811624e-08 | -16 | 10180260 | -10 | 163071885.1
-1.023189e-07 | -17 | 10180260 | -10 | 166147143.0
-1.062996e-07 | -18 | 10180260 | -10 | 169332747.0
-1.10082e-07 | -19 | 10180260 | -10 | 172598554.8
-1.136805e-07 | -20 | 10180260 | -10 | 175931602.7
-1.170976e-07 | -21 | 10180260 | -10 | 179337644.8
-1.192472e-07 | -22 | 10180360 | -10 | 184490676.7
-1.227209e-07 | -23 | 10180360 | -10 | 187417065.8
-1.258406e-07 | -24 | 10180360 | -10 | 190717441.4
-1.287774e-07 | -25 | 10180360 | -10 | 194133505.1
-1.315812e-07 | -26 | 10180360 | -10 | 197596634.2
-1.342621e-07 | -27 | 10180360 | -10 | 201099158.5
-1.368137e-07 | -28 | 10180360 | -10 | 204657851.0
-1.393022e-07 | -29 | 10180360 | -10 | 208180528.0
-1.417077e-07 | -30 | 10180360 | -10 | 211703426.7
-1.440571e-07 | -31 | 10180360 | -10 | 215192410.1
-1.463548e-07 | -32 | 10180360 | -10 | 218646687.2
-1.485946e-07 | -33 | 10180360 | -10 | 222080735.7
-1.507968e-07 | -34 | 10180360 | -10 | 225468942.4
-1.529723e-07 | -35 | 10180360 | -10 | 228799543.1
-1.551294e-07 | -36 | 10180360 | -10 | 232064393.3
-1.572524e-07 | -37 | 10180360 | -10 | 235290567.1
-1.593967e-07 | -38 | 10180360 | -10 | 238398840.7
-1.615388e-07 | -39 | 10180360 | -10 | 241427991.1
-1.636944e-07 | -40 | 10180360 | -10 | 244357807.7
-1.560146e-07 | -39 | 10180360 | -10 | 249976615.6
-1.501553e-07 | -38 | 10180360 | -10 | 253071317.6
-1.451682e-07 | -37 | 10180360 | -10 | 254876680.1
-1.40727e-07 | -36 | 10180360 | -10 | 255814481.9
-1.366282e-07 | -35 | 10180360 | -10 | 256169686.1
-1.328052e-07 | -34 | 10180360 | -10 | 256014157.9
-1.291858e-07 | -33 | 10180360 | -10 | 255446018.3
-1.257144e-07 | -32 | 10180360 | -10 | 254545149.9
-1.22351e-07 | -31 | 10180360 | -10 | 253369469.7
-1.190871e-07 | -30 | 10180360 | -10 | 251916354.5
-1.158724e-07 | -29 | 10180360 | -10 | 250275234.5
-1.127008e-07 | -28 | 10180360 | -10 | 248445434.0
-1.095755e-07 | -27 | 10180360 | -10 | 246405472.9
-1.064596e-07 | -26 | 10180360 | -10 | 244224111.7
-1.033289e-07 | -25 | 10180360 | -10 | 241945845.2
-1.00208e-07 | -24 | 10180360 | -10 | 239501908.1
-9.705538e-08 | -23 | 10180360 | -10 | 236978094.5
-9.387436e-08 | -22 | 10180360 | -10 | 234355803.6
-9.152182e-08 | -21 | 10180260 | -10 | 229453480.3
-8.795259e-08 | -20 | 10180260 | -10 | 227395247.7
-8.442105e-08 | -19 | 10180260 | -10 | 225062361.4
-8.086597e-08 | -18 | 10180260 | -10 | 222590531.3
-7.729344e-08 | -17 | 10180260 | -10 | 219941037.6
-7.360069e-08 | -16 | 10180260 | -10 | 217389271.6
-6.983333e-08 | -15 | 10180260 | -10 | 214797156.5
-6.59745e-08 | -14 | 10180260 | -10 | 212203186.6
-6.192689e-08 | -13 | 10180260 | -10 | 209924960.6
-5.782243e-08 | -12 | 10180260 | -10 | 207531910.4
-5.353291e-08 | -11 | 10180260 | -10 | 205481085.1
-4.917444e-08 | -10 | 10180260 | -10 | 203357669.8
-4.457243e-08 | -9 | 10180260 | -10 | 201918535.3
-4.180923e-08 | -8 | 10180250 | -10 | 191345308.9
-3.603706e-08 | -7 | 10180250 | -10 | 194244454.2
-3.060449e-08 | -6 | 10180250 | -10 | 196049667.1
-2.523081e-08 | -5 | 10180250 | -10 | 198170429.8
-1.953253e-08 | -4 | 10180250 | -10 | 204786595.0
-1.376804e-08 | -3 | 10180250 | -10 | 217895980.2
-7.79685e-09 | -2 | 10180150 | -10 | 256513839.4
-2.960816e-09 | -1 | 10180140 | -10 | 337744700.3
3.295662e-09 | 0 | 10180050 | -10 | 0

## Settings
==================================
Data
==================================
Test Name | I ds#1@1
Mode | Sweeping
Speed | Normal
Sweep Delay | 0.1
Hold Time | 2
Site Coordinate | 0,0
Last Executed | 04/11/2025 10:37:16
Clarius+ Version | V1.13
Execution Time | 00:00:00:16
Interlock | High Voltage Enabled
Device Terminal | 3 | 1 | 2
Instrument | SMU2 | SMU1 | SMU3
Name | 3V | Vds | Vgate
Operation Mode | Common | Voltage List Sweep | Voltage Bias
Master/Subordinate | N/A | Master | N/A
Start/Bias | N/A | N/A | -10
Stop | N/A | N/A | N/A
Step | N/A | N/A | N/A
Number of Points | N/A | 81 | 0
Compliance | 0.105 | 0.001 | 0.001
Measure Current | N/A | Measured | No
Measure Voltage | N/A | Programmed | Programmed
Current Range | N/A | Auto | Auto
Voltage Range | N/A | Auto | Auto
AC Measure I Range | N/A | N/A | N/A
Dual Sweep | N/A | N/A | N/A
Pulse Mode | N/A | Disabled | Disabled
Pulse On Time | N/A | N/A | N/A
Pulse Off Time | N/A | N/A | N/A
Pulse Base Voltage | N/A | N/A | N/A
Presoak | N/A | N/A | N/A
Frequency Mode | N/A | N/A | N/A
Frequency | N/A | N/A | N/A
Start Frequency | N/A | N/A | N/A
Stop Frequency | N/A | N/A | N/A
Frequency Points | N/A | N/A | N/A
AC Drive Signal | OFF | OFF | OFF
Overvoltage Protection
Compensation | NA
CVU Path | Direct
Formulas
R = VDS/IDS