## Data
Ids | Vds | SMU1_S | Vgate | R
2.958781e-08 | 0 | 10180050 | -20 | 0
1.611912e-08 | -1 | 10180150 | -20 | -62038132.0
5.601235e-09 | -2 | 10180150 | -20 | -357064138.1
-7.196931e-09 | -3 | 10180250 | -20 | 416844317.9
-1.839937e-08 | -4 | 10180250 | -20 | 217398800.0
-2.923329e-08 | -5 | 10180250 | -20 | 171037863.6
-3.899935e-08 | -6 | 10180250 | -20 | 153848719.9
-4.884188e-08 | -7 | 10180250 | -20 | 143319637.3
-5.574769e-08 | -8 | 10180260 | -20 | 143503710.7
-6.489662e-08 | -9 | 10180260 | -20 | 138682111.6
-7.297769e-08 | -10 | 10180260 | -20 | 137028176.7
-8.103429e-08 | -11 | 10180260 | -20 | 135744997.1
-8.820118e-08 | -12 | 10180260 | -20 | 136052596.6
-9.487771e-08 | -13 | 10180260 | -20 | 137018490.3
-1.010397e-07 | -14 | 10180260 | -20 | 138559403.8
-1.067288e-07 | -15 | 10180260 | -20 | 140543145.3
-1.118961e-07 | -16 | 10180260 | -20 | 142989764.8
-1.171899e-07 | -17 | 10180260 | -20 | 145063653.4
-1.204146e-07 | -18 | 10180260 | -20 | 149483484.7
-1.249181e-07 | -19 | 10180260 | -20 | 152099652.6
-1.284925e-07 | -20 | 10180260 | -20 | 155651054.0
-1.317887e-07 | -21 | 10180260 | -20 | 159346006.0
-1.337449e-07 | -22 | 10180360 | -20 | 164492299.9
-1.365525e-07 | -23 | 10180360 | -20 | 168433350.3
-1.38794e-07 | -24 | 10180360 | -20 | 172918181.6
-1.40811e-07 | -25 | 10180360 | -20 | 177542951.9
-1.425039e-07 | -26 | 10180360 | -20 | 182451192.1
-1.440479e-07 | -27 | 10180360 | -20 | 187437592.2
-1.45419e-07 | -28 | 10180360 | -20 | 192547080.2
-1.467293e-07 | -29 | 10180360 | -20 | 197642862.1
-1.476426e-07 | -30 | 10180360 | -20 | 203193355.0
-1.488646e-07 | -31 | 10180360 | -20 | 208242945.8
-1.496801e-07 | -32 | 10180360 | -20 | 213789267.8
-1.497722e-07 | -33 | 10180360 | -20 | 220334607.0
-1.513245e-07 | -34 | 10180360 | -20 | 224682740.0
-1.523995e-07 | -35 | 10180360 | -20 | 229659555.3
-1.531613e-07 | -36 | 10180360 | -20 | 235046327.8
-1.540534e-07 | -37 | 10180360 | -20 | 240176398.3
-1.544517e-07 | -38 | 10180360 | -20 | 246031633.7
-1.549125e-07 | -39 | 10180360 | -20 | 251755071.1
-1.557792e-07 | -40 | 10180360 | -20 | 256773682.3
-1.544724e-07 | -39 | 10180360 | -20 | 252472304.8
-1.530254e-07 | -38 | 10180360 | -20 | 248324816.2
-1.514622e-07 | -37 | 10180360 | -20 | 244285368.4
-1.501137e-07 | -36 | 10180360 | -20 | 239818184.9
-1.491659e-07 | -35 | 10180360 | -20 | 234638056.4
-1.483844e-07 | -34 | 10180360 | -20 | 229134596.5
-1.469304e-07 | -33 | 10180360 | -20 | 224596194.6
-1.460598e-07 | -32 | 10180360 | -20 | 219088297.0
-1.445033e-07 | -31 | 10180360 | -20 | 214527967.5
-1.431463e-07 | -30 | 10180360 | -20 | 209575805.2
-1.413171e-07 | -29 | 10180360 | -20 | 205212288.0
-1.396971e-07 | -28 | 10180360 | -20 | 200433723.7
-1.381692e-07 | -27 | 10180360 | -20 | 195412522.6
-1.362305e-07 | -26 | 10180360 | -20 | 190852967.1
-1.34067e-07 | -25 | 10180360 | -20 | 186473876.3
-1.317335e-07 | -24 | 10180360 | -20 | 182185964.2
-1.291188e-07 | -23 | 10180360 | -20 | 178130582.9
-1.261293e-07 | -22 | 10180360 | -20 | 174424151.6
-1.236606e-07 | -21 | 10180260 | -20 | 169819654.0
-1.19471e-07 | -20 | 10180260 | -20 | 167404706.6
-1.153148e-07 | -19 | 10180260 | -20 | 164766384.9
-1.107079e-07 | -18 | 10180260 | -20 | 162590010.3
-1.06032e-07 | -17 | 10180260 | -20 | 160328896.8
-1.009308e-07 | -16 | 10180260 | -20 | 158524413.0
-9.540407e-08 | -15 | 10180260 | -20 | 157225999.0
-8.906478e-08 | -14 | 10180260 | -20 | 157188963.9
-8.289202e-08 | -13 | 10180260 | -20 | 156830532.8
-7.593673e-08 | -12 | 10180260 | -20 | 158026303.4
-6.862087e-08 | -11 | 10180260 | -20 | 160301084.5
-6.091076e-08 | -10 | 10180260 | -20 | 164174593.7
-5.263481e-08 | -9 | 10180260 | -20 | 170989490.5
-4.432284e-08 | -8 | 10180260 | -20 | 180493839.9
-3.803126e-08 | -7 | 10180250 | -20 | 184059096.7
-2.756085e-08 | -6 | 10180250 | -20 | 217700082.3
-1.84782e-08 | -5 | 10180250 | -20 | 270589174.2
-8.446261e-09 | -4 | 10180250 | -20 | 473582308.0
-6.955825e-10 | -3 | 10180240 | -20 | 4312931743.8
8.869573e-09 | -2 | 10180150 | -20 | -225490007.6
2.079256e-08 | -1 | 10180150 | -20 | -48094116.5
3.268632e-08 | 0 | 10180050 | -20 | 0

## Settings
==================================
Data
==================================
Test Name | I ds#1@1
Mode | Sweeping
Speed | Normal
Sweep Delay | 0.1
Hold Time | 2
Site Coordinate | 0,0
Last Executed | 04/10/2025 16:10:57
Clarius+ Version | V1.13
Execution Time | 00:00:00:15
Interlock | High Voltage Enabled
Device Terminal | 3 | 1 | 2
Instrument | SMU2 | SMU1 | SMU3
Name | 3V | Vds | Vgate
Operation Mode | Common | Voltage List Sweep | Voltage Bias
Master/Subordinate | N/A | Master | N/A
Start/Bias | N/A | N/A | -20
Stop | N/A | N/A | N/A
Step | N/A | N/A | N/A
Number of Points | N/A | 81 | 0
Compliance | 0.105 | 0.001 | 0.001
Measure Current | N/A | Measured | No
Measure Voltage | N/A | Programmed | Programmed
Current Range | N/A | Auto | Auto
Voltage Range | N/A | Auto | Auto
AC Measure I Range | N/A | N/A | N/A
Dual Sweep | N/A | N/A | N/A
Pulse Mode | N/A | Disabled | Disabled
Pulse On Time | N/A | N/A | N/A
Pulse Off Time | N/A | N/A | N/A
Pulse Base Voltage | N/A | N/A | N/A
Presoak | N/A | N/A | N/A
Frequency Mode | N/A | N/A | N/A
Frequency | N/A | N/A | N/A
Start Frequency | N/A | N/A | N/A
Stop Frequency | N/A | N/A | N/A
Frequency Points | N/A | N/A | N/A
AC Drive Signal | OFF | OFF | OFF
Overvoltage Protection
Compensation | NA
CVU Path | Direct
Formulas
R = VDS/IDS