## Data
Ids | Vds | SMU1_S | Vgate | R
5.589135e-09 | 0 | 10180050 | -20 | 0
-5.329258e-09 | -1 | 10180150 | -20 | 187643385.7
-1.540785e-08 | -2 | 10180150 | -20 | 129803940.2
-2.532796e-08 | -3 | 10180250 | -20 | 118446183.2
-3.466087e-08 | -4 | 10180250 | -20 | 115403907.2
-4.365025e-08 | -5 | 10180250 | -20 | 114546891.5
-5.111043e-08 | -6 | 10180260 | -20 | 117392861.3
-5.964368e-08 | -7 | 10180260 | -20 | 117363646.3
-6.771759e-08 | -8 | 10180260 | -20 | 118137701.7
-7.510705e-08 | -9 | 10180260 | -20 | 119828970.6
-8.249174e-08 | -10 | 10180260 | -20 | 121224251.0
-8.92019e-08 | -11 | 10180260 | -20 | 123315762.5
-9.54112e-08 | -12 | 10180260 | -20 | 125771394.6
-1.016129e-07 | -13 | 10180260 | -20 | 127936541.8
-1.07067e-07 | -14 | 10180260 | -20 | 130759302.1
-1.120429e-07 | -15 | 10180260 | -20 | 133877294.5
-1.168761e-07 | -16 | 10180260 | -20 | 136897163.6
-1.21403e-07 | -17 | 10180260 | -20 | 140029499.2
-1.255518e-07 | -18 | 10180260 | -20 | 143367128.2
-1.292945e-07 | -19 | 10180260 | -20 | 146951381.7
-1.329883e-07 | -20 | 10180260 | -20 | 150389132.0
-1.363104e-07 | -21 | 10180260 | -20 | 154060171.8
-1.380479e-07 | -22 | 10180360 | -20 | 159364996.3
-1.414148e-07 | -23 | 10180360 | -20 | 162642130.5
-1.443131e-07 | -24 | 10180360 | -20 | 166305062.3
-1.472311e-07 | -25 | 10180360 | -20 | 169801107.8
-1.497633e-07 | -26 | 10180360 | -20 | 173607274.8
-1.523367e-07 | -27 | 10180360 | -20 | 177238942.7
-1.547407e-07 | -28 | 10180360 | -20 | 180947898.3
-1.572718e-07 | -29 | 10180360 | -20 | 184394201.8
-1.596964e-07 | -30 | 10180360 | -20 | 187856493.0
-1.616005e-07 | -31 | 10180360 | -20 | 191831076.9
-1.64015e-07 | -32 | 10180360 | -20 | 195104133.0
-1.662265e-07 | -33 | 10180360 | -20 | 198524252.7
-1.681322e-07 | -34 | 10180360 | -20 | 202221767.9
-1.702842e-07 | -35 | 10180360 | -20 | 205538763.0
-1.722744e-07 | -36 | 10180360 | -20 | 208968898.6
-1.743913e-07 | -37 | 10180360 | -20 | 212166595.3
-1.764693e-07 | -38 | 10180360 | -20 | 215334957.8
-1.784774e-07 | -39 | 10180360 | -20 | 218515000.4
-1.801997e-07 | -40 | 10180360 | -20 | 221975892.5
-1.720998e-07 | -39 | 10180360 | -20 | 226612731.6
-1.662315e-07 | -38 | 10180360 | -20 | 228596844.9
-1.611929e-07 | -37 | 10180360 | -20 | 229538604.3
-1.567928e-07 | -36 | 10180360 | -20 | 229602347.1
-1.527279e-07 | -35 | 10180360 | -20 | 229165672.7
-1.488082e-07 | -34 | 10180360 | -20 | 228481992.4
-1.455908e-07 | -33 | 10180360 | -20 | 226662734.8
-1.422952e-07 | -32 | 10180360 | -20 | 224884573.0
-1.392414e-07 | -31 | 10180360 | -20 | 222634967.8
-1.360354e-07 | -30 | 10180360 | -20 | 220530769.3
-1.331125e-07 | -29 | 10180360 | -20 | 217860889.2
-1.298037e-07 | -28 | 10180360 | -20 | 215710299.2
-1.266931e-07 | -27 | 10180360 | -20 | 213113405.6
-1.236266e-07 | -26 | 10180360 | -20 | 210310643.5
-1.20493e-07 | -25 | 10180360 | -20 | 207480983.7
-1.174292e-07 | -24 | 10180360 | -20 | 204378525.8
-1.142045e-07 | -23 | 10180360 | -20 | 201393183.8
-1.109288e-07 | -22 | 10180360 | -20 | 198325459.3
-1.088604e-07 | -21 | 10180260 | -20 | 192907579.5
-1.04694e-07 | -20 | 10180260 | -20 | 191033000.6
-1.012358e-07 | -19 | 10180260 | -20 | 187680685.1
-9.755035e-08 | -18 | 10180260 | -20 | 184520099.9
-9.370002e-08 | -17 | 10180260 | -20 | 181430050.1
-8.976843e-08 | -16 | 10180260 | -20 | 178236371.1
-8.549606e-08 | -15 | 10180260 | -20 | 175446677.7
-8.117949e-08 | -14 | 10180260 | -20 | 172457346.3
-7.662447e-08 | -13 | 10180260 | -20 | 169658603.2
-7.150091e-08 | -12 | 10180260 | -20 | 167830040.0
-6.635122e-08 | -11 | 10180260 | -20 | 165784443.2
-6.116886e-08 | -10 | 10180260 | -20 | 163481871.0
-5.540322e-08 | -9 | 10180260 | -20 | 162445442.9
-4.970333e-08 | -8 | 10180260 | -20 | 160955006.5
-4.315139e-08 | -7 | 10180260 | -20 | 162219564.9
-3.902133e-08 | -6 | 10180250 | -20 | 153762071.2
-3.12271e-08 | -5 | 10180250 | -20 | 160117320.2
-2.342834e-08 | -4 | 10180250 | -20 | 170733366.8
-1.52947e-08 | -3 | 10180250 | -20 | 196146437.9
-6.907688e-09 | -2 | 10180150 | -20 | 289532466.2
-1.78168e-09 | -1 | 10180140 | -20 | 561268043.6
7.818957e-09 | 0 | 10180050 | -20 | 0

## Settings
==================================
Data
==================================
Test Name | I ds#1@1
Mode | Sweeping
Speed | Normal
Sweep Delay | 0.1
Hold Time | 2
Site Coordinate | 0,0
Last Executed | 04/11/2025 10:36:54
Clarius+ Version | V1.13
Execution Time | 00:00:00:16
Interlock | High Voltage Enabled
Device Terminal | 3 | 1 | 2
Instrument | SMU2 | SMU1 | SMU3
Name | 3V | Vds | Vgate
Operation Mode | Common | Voltage List Sweep | Voltage Bias
Master/Subordinate | N/A | Master | N/A
Start/Bias | N/A | N/A | -20
Stop | N/A | N/A | N/A
Step | N/A | N/A | N/A
Number of Points | N/A | 81 | 0
Compliance | 0.105 | 0.001 | 0.001
Measure Current | N/A | Measured | No
Measure Voltage | N/A | Programmed | Programmed
Current Range | N/A | Auto | Auto
Voltage Range | N/A | Auto | Auto
AC Measure I Range | N/A | N/A | N/A
Dual Sweep | N/A | N/A | N/A
Pulse Mode | N/A | Disabled | Disabled
Pulse On Time | N/A | N/A | N/A
Pulse Off Time | N/A | N/A | N/A
Pulse Base Voltage | N/A | N/A | N/A
Presoak | N/A | N/A | N/A
Frequency Mode | N/A | N/A | N/A
Frequency | N/A | N/A | N/A
Start Frequency | N/A | N/A | N/A
Stop Frequency | N/A | N/A | N/A
Frequency Points | N/A | N/A | N/A
AC Drive Signal | OFF | OFF | OFF
Overvoltage Protection
Compensation | NA
CVU Path | Direct
Formulas
R = VDS/IDS