## Data
Ids | Vds | SMU1_S | Vgate | R
4.068716e-08 | 0 | 10180050 | -20 | 0
1.869693e-08 | -1 | 10180150 | -20 | -53484710.7
6.340254e-10 | -2 | 10180140 | -20 | -3154447540.3
-1.781852e-08 | -3 | 10180250 | -20 | 168364185.1
-3.659298e-08 | -4 | 10180250 | -20 | 109310596.3
-5.169036e-08 | -5 | 10180260 | -20 | 96729827.7
-6.840206e-08 | -6 | 10180260 | -20 | 87716657.6
-8.332257e-08 | -7 | 10180260 | -20 | 84010852.5
-9.710018e-08 | -8 | 10180260 | -20 | 82389133.4
-1.099046e-07 | -9 | 10180260 | -20 | 81889182.8
-1.217169e-07 | -10 | 10180260 | -20 | 82157863.6
-1.325504e-07 | -11 | 10180260 | -20 | 82987329.8
-1.425285e-07 | -12 | 10180260 | -20 | 84193658.7
-1.516582e-07 | -13 | 10180260 | -20 | 85719095.6
-1.599401e-07 | -14 | 10180260 | -20 | 87532777.7
-1.674487e-07 | -15 | 10180260 | -20 | 89579657.0
-1.742358e-07 | -16 | 10180260 | -20 | 91829596.3
-1.804193e-07 | -17 | 10180260 | -20 | 94224964.3
-1.858333e-07 | -18 | 10180260 | -20 | 96860988.7
-1.907774e-07 | -19 | 10180260 | -20 | 99592509.8
-1.952262e-07 | -20 | 10180260 | -20 | 102445270.0
-1.993022e-07 | -21 | 10180260 | -20 | 105367631.6
-2.022875e-07 | -22 | 10180360 | -20 | 108756097.0
-2.062931e-07 | -23 | 10180360 | -20 | 111491856.0
-2.096854e-07 | -24 | 10180360 | -20 | 114457184.1
-2.127184e-07 | -25 | 10180360 | -20 | 117526274.7
-2.155141e-07 | -26 | 10180360 | -20 | 120641778.9
-2.181512e-07 | -27 | 10180360 | -20 | 123767360.5
-2.206283e-07 | -28 | 10180360 | -20 | 126910294.5
-2.229948e-07 | -29 | 10180360 | -20 | 130047851.0
-2.253154e-07 | -30 | 10180360 | -20 | 133146672.3
-2.274367e-07 | -31 | 10180360 | -20 | 136301686.3
-2.296042e-07 | -32 | 10180360 | -20 | 139370257.4
-2.316208e-07 | -33 | 10180360 | -20 | 142474266.9
-2.336809e-07 | -34 | 10180360 | -20 | 145497560.9
-2.355727e-07 | -35 | 10180360 | -20 | 148574101.5
-2.374315e-07 | -36 | 10180360 | -20 | 151622655.7
-2.392422e-07 | -37 | 10180360 | -20 | 154655000.5
-2.410448e-07 | -38 | 10180360 | -20 | 157647042.0
-2.427629e-07 | -39 | 10180360 | -20 | 160650562.2
-2.445323e-07 | -40 | 10180360 | -20 | 163577561.6
-2.414419e-07 | -39 | 10180360 | -20 | 161529575.3
-2.394463e-07 | -38 | 10180360 | -20 | 158699479.7
-2.376326e-07 | -37 | 10180360 | -20 | 155702520.5
-2.35835e-07 | -36 | 10180360 | -20 | 152649095.9
-2.34083e-07 | -35 | 10180360 | -20 | 149519612.5
-2.322529e-07 | -34 | 10180360 | -20 | 146392170.1
-2.304001e-07 | -33 | 10180360 | -20 | 143229101.8
-2.284118e-07 | -32 | 10180360 | -20 | 140097819.2
-2.263516e-07 | -31 | 10180360 | -20 | 136955089.2
-2.240731e-07 | -30 | 10180360 | -20 | 133884851.1
-2.216999e-07 | -29 | 10180360 | -20 | 130807477.7
-2.192453e-07 | -28 | 10180360 | -20 | 127710853.6
-2.165094e-07 | -27 | 10180360 | -20 | 124705873.9
-2.135988e-07 | -26 | 10180360 | -20 | 121723508.5
-2.104228e-07 | -25 | 10180360 | -20 | 118808395.5
-2.069571e-07 | -24 | 10180360 | -20 | 115966072.3
-2.031457e-07 | -23 | 10180360 | -20 | 113219213.8
-1.989601e-07 | -22 | 10180360 | -20 | 110574945.3
-1.951927e-07 | -21 | 10180260 | -20 | 107585999.8
-1.897194e-07 | -20 | 10180260 | -20 | 105418860.1
-1.841445e-07 | -19 | 10180260 | -20 | 103179857.4
-1.781919e-07 | -18 | 10180260 | -20 | 101014718.6
-1.715972e-07 | -17 | 10180260 | -20 | 99069203.0
-1.645067e-07 | -16 | 10180260 | -20 | 97260458.6
-1.567504e-07 | -15 | 10180260 | -20 | 95693551.3
-1.484027e-07 | -14 | 10180260 | -20 | 94337893.9
-1.39205e-07 | -13 | 10180260 | -20 | 93387469.5
-1.292781e-07 | -12 | 10180260 | -20 | 92823141.8
-1.187648e-07 | -11 | 10180260 | -20 | 92620039.2
-1.074124e-07 | -10 | 10180260 | -20 | 93099092.4
-9.521106e-08 | -9 | 10180260 | -20 | 94526829.4
-8.232546e-08 | -8 | 10180260 | -20 | 97175280.1
-6.856607e-08 | -7 | 10180260 | -20 | 102091316.4
-5.404188e-08 | -6 | 10180260 | -20 | 111025011.7
-4.238733e-08 | -5 | 10180250 | -20 | 117959764.5
-2.461199e-08 | -4 | 10180250 | -20 | 162522443.6
-7.158753e-09 | -3 | 10180250 | -20 | 419067390.5
1.052078e-08 | -2 | 10180150 | -20 | -190099929.0
2.914661e-08 | -1 | 10180150 | -20 | -34309313.1
4.828843e-08 | 0 | 10180050 | -20 | 0

## Settings
==================================
Data
==================================
Test Name | I ds#1@1
Mode | Sweeping
Speed | Normal
Sweep Delay | 0.1
Hold Time | 2
Site Coordinate | 0,0
Last Executed | 04/11/2025 11:00:42
Clarius+ Version | V1.13
Execution Time | 00:00:00:15
Interlock | High Voltage Enabled
Device Terminal | 3 | 1 | 2
Instrument | SMU2 | SMU1 | SMU3
Name | 3V | Vds | Vgate
Operation Mode | Common | Voltage List Sweep | Voltage Bias
Master/Subordinate | N/A | Master | N/A
Start/Bias | N/A | N/A | -20
Stop | N/A | N/A | N/A
Step | N/A | N/A | N/A
Number of Points | N/A | 81 | 0
Compliance | 0.105 | 0.001 | 0.001
Measure Current | N/A | Measured | No
Measure Voltage | N/A | Programmed | Programmed
Current Range | N/A | Auto | Auto
Voltage Range | N/A | Auto | Auto
AC Measure I Range | N/A | N/A | N/A
Dual Sweep | N/A | N/A | N/A
Pulse Mode | N/A | Disabled | Disabled
Pulse On Time | N/A | N/A | N/A
Pulse Off Time | N/A | N/A | N/A
Pulse Base Voltage | N/A | N/A | N/A
Presoak | N/A | N/A | N/A
Frequency Mode | N/A | N/A | N/A
Frequency | N/A | N/A | N/A
Start Frequency | N/A | N/A | N/A
Stop Frequency | N/A | N/A | N/A
Frequency Points | N/A | N/A | N/A
AC Drive Signal | OFF | OFF | OFF
Overvoltage Protection
Compensation | NA
CVU Path | Direct
Formulas
R = VDS/IDS