## Data
Ids | Vds | SMU1_S | Vgate | R
1.49311e-08 | 0 | 10180050 | -30 | 0
2.917915e-10 | -1 | 10180130 | -30 | -3427104864.3
-1.475575e-08 | -2 | 10180150 | -30 | 135540395.2
-2.938892e-08 | -3 | 10180250 | -30 | 102079294.1
-4.378077e-08 | -4 | 10180250 | -30 | 91364315.2
-5.634141e-08 | -5 | 10180260 | -30 | 88744673.3
-6.962477e-08 | -6 | 10180260 | -30 | 86176229.5
-8.219941e-08 | -7 | 10180260 | -30 | 85158758.5
-9.434606e-08 | -8 | 10180260 | -30 | 84794217.3
-1.051674e-07 | -9 | 10180260 | -30 | 85577883.3
-1.155984e-07 | -10 | 10180260 | -30 | 86506422.1
-1.258067e-07 | -11 | 10180260 | -30 | 87435749.4
-1.350879e-07 | -12 | 10180260 | -30 | 88831048.9
-1.436014e-07 | -13 | 10180260 | -30 | 90528349.0
-1.512169e-07 | -14 | 10180260 | -30 | 92582221.4
-1.584071e-07 | -15 | 10180260 | -30 | 94692697.2
-1.653105e-07 | -16 | 10180260 | -30 | 96787579.4
-1.714945e-07 | -17 | 10180260 | -30 | 99128515.5
-1.774816e-07 | -18 | 10180260 | -30 | 101418942.1
-1.82505e-07 | -19 | 10180260 | -30 | 104106734.0
-1.869738e-07 | -20 | 10180260 | -30 | 106966838.1
-1.909572e-07 | -21 | 10180260 | -30 | 109972314.4
-1.9306e-07 | -22 | 10180360 | -30 | 113954217.4
-1.976996e-07 | -23 | 10180360 | -30 | 116338142.6
-2.014605e-07 | -24 | 10180360 | -30 | 119130030.8
-2.046798e-07 | -25 | 10180360 | -30 | 122141995.0
-2.077191e-07 | -26 | 10180360 | -30 | 125169023.0
-2.107005e-07 | -27 | 10180360 | -30 | 128143947.3
-2.133478e-07 | -28 | 10180360 | -30 | 131241089.4
-2.155603e-07 | -29 | 10180360 | -30 | 134533126.7
-2.180208e-07 | -30 | 10180360 | -30 | 137601531.1
-2.204292e-07 | -31 | 10180360 | -30 | 140634752.4
-2.22361e-07 | -32 | 10180360 | -30 | 143910112.7
-2.244306e-07 | -33 | 10180360 | -30 | 147038777.2
-2.26376e-07 | -34 | 10180360 | -30 | 150192588.9
-2.286061e-07 | -35 | 10180360 | -30 | 153101749.4
-2.304124e-07 | -36 | 10180360 | -30 | 156241622.3
-2.322991e-07 | -37 | 10180360 | -30 | 159277404.0
-2.337818e-07 | -38 | 10180360 | -30 | 162544728.7
-2.357609e-07 | -39 | 10180360 | -30 | 165421866.5
-2.375731e-07 | -40 | 10180360 | -30 | 168369197.1
-2.286988e-07 | -39 | 10180360 | -30 | 170529965.3
-2.222998e-07 | -38 | 10180360 | -30 | 170940289.3
-2.171586e-07 | -37 | 10180360 | -30 | 170382361.5
-2.130607e-07 | -36 | 10180360 | -30 | 168965954.5
-2.092942e-07 | -35 | 10180360 | -30 | 167228703.3
-2.058945e-07 | -34 | 10180360 | -30 | 165133096.0
-2.025362e-07 | -33 | 10180360 | -30 | 162933870.8
-1.993761e-07 | -32 | 10180360 | -30 | 160500679.3
-1.960274e-07 | -31 | 10180360 | -30 | 158141123.0
-1.927971e-07 | -30 | 10180360 | -30 | 155603986.6
-1.894263e-07 | -29 | 10180360 | -30 | 153093817.0
-1.860388e-07 | -28 | 10180360 | -30 | 150506269.8
-1.827737e-07 | -27 | 10180360 | -30 | 147723623.0
-1.798174e-07 | -26 | 10180360 | -30 | 144591154.0
-1.760887e-07 | -25 | 10180360 | -30 | 141973887.8
-1.724481e-07 | -24 | 10180360 | -30 | 139172310.2
-1.684863e-07 | -23 | 10180360 | -30 | 136509653.8
-1.650589e-07 | -22 | 10180360 | -30 | 133285760.2
-1.623317e-07 | -21 | 10180260 | -30 | 129364749.8
-1.573129e-07 | -20 | 10180260 | -30 | 127135135.0
-1.525927e-07 | -19 | 10180260 | -30 | 124514506.4
-1.480171e-07 | -18 | 10180260 | -30 | 121607541.2
-1.428919e-07 | -17 | 10180260 | -30 | 118971084.6
-1.369173e-07 | -16 | 10180260 | -30 | 116858892.8
-1.309833e-07 | -15 | 10180260 | -30 | 114518407.4
-1.24719e-07 | -14 | 10180260 | -30 | 112252386.8
-1.16924e-07 | -13 | 10180260 | -30 | 111183299.6
-1.09702e-07 | -12 | 10180260 | -30 | 109387277.1
-1.016777e-07 | -11 | 10180260 | -30 | 108185011.7
-9.298329e-08 | -10 | 10180260 | -30 | 107546202.8
-8.410462e-08 | -9 | 10180260 | -30 | 107009579.1
-7.454458e-08 | -8 | 10180260 | -30 | 107318331.8
-6.399619e-08 | -7 | 10180260 | -30 | 109381512.2
-5.341255e-08 | -6 | 10180260 | -30 | 112333144.7
-4.214824e-08 | -5 | 10180260 | -30 | 118628924.2
-3.311657e-08 | -4 | 10180250 | -30 | 120785452.8
-2.006638e-08 | -3 | 10180250 | -30 | 149503806.0
-6.776244e-09 | -2 | 10180150 | -30 | 295148776.8
6.883716e-09 | -1 | 10180150 | -30 | -145270378.1
2.030481e-08 | 0 | 10180050 | -30 | 0

## Settings
==================================
Data
==================================
Test Name | I ds#1@1
Mode | Sweeping
Speed | Normal
Sweep Delay | 0.1
Hold Time | 2
Site Coordinate | 0,0
Last Executed | 04/11/2025 10:36:27
Clarius+ Version | V1.13
Execution Time | 00:00:00:20
Interlock | High Voltage Enabled
Device Terminal | 3 | 1 | 2
Instrument | SMU2 | SMU1 | SMU3
Name | 3V | Vds | Vgate
Operation Mode | Common | Voltage List Sweep | Voltage Bias
Master/Subordinate | N/A | Master | N/A
Start/Bias | N/A | N/A | -30
Stop | N/A | N/A | N/A
Step | N/A | N/A | N/A
Number of Points | N/A | 81 | 0
Compliance | 0.105 | 0.001 | 0.001
Measure Current | N/A | Measured | No
Measure Voltage | N/A | Programmed | Programmed
Current Range | N/A | Auto | Auto
Voltage Range | N/A | Auto | Auto
AC Measure I Range | N/A | N/A | N/A
Dual Sweep | N/A | N/A | N/A
Pulse Mode | N/A | Disabled | Disabled
Pulse On Time | N/A | N/A | N/A
Pulse Off Time | N/A | N/A | N/A
Pulse Base Voltage | N/A | N/A | N/A
Presoak | N/A | N/A | N/A
Frequency Mode | N/A | N/A | N/A
Frequency | N/A | N/A | N/A
Start Frequency | N/A | N/A | N/A
Stop Frequency | N/A | N/A | N/A
Frequency Points | N/A | N/A | N/A
AC Drive Signal | OFF | OFF | OFF
Overvoltage Protection
Compensation | NA
CVU Path | Direct
Formulas
R = VDS/IDS