## Data
Ids | Vds | SMU1_S | Vgate | R
7.763558e-08 | 0 | 10180060 | -30 | 0
4.834927e-08 | -1 | 10180160 | -30 | -20682835.0
2.273122e-08 | -2 | 10180150 | -30 | -87984699.8
-4.585436e-09 | -3 | 10180250 | -30 | 654245369.5
-3.000928e-08 | -4 | 10180250 | -30 | 133292123.6
-5.225008e-08 | -5 | 10180260 | -30 | 95693633.7
-7.666478e-08 | -6 | 10180260 | -30 | 78262792.5
-9.932555e-08 | -7 | 10180260 | -30 | 70475318.0
-1.208844e-07 | -8 | 10180260 | -30 | 66178931.2
-1.41509e-07 | -9 | 10180260 | -30 | 63600205.4
-1.61153e-07 | -10 | 10180260 | -30 | 62052833.0
-1.798722e-07 | -11 | 10180260 | -30 | 61154515.5
-1.976603e-07 | -12 | 10180260 | -30 | 60710218.9
-2.144943e-07 | -13 | 10180260 | -30 | 60607677.3
-2.304935e-07 | -14 | 10180260 | -30 | 60739251.7
-2.454946e-07 | -15 | 10180260 | -30 | 61101135.7
-2.597227e-07 | -16 | 10180260 | -30 | 61604158.8
-2.729566e-07 | -17 | 10180260 | -30 | 62280967.1
-2.853501e-07 | -18 | 10180260 | -30 | 63080399.7
-2.968307e-07 | -19 | 10180260 | -30 | 64009550.3
-3.074562e-07 | -20 | 10180260 | -30 | 65049924.1
-3.172277e-07 | -21 | 10180260 | -30 | 66198503.3
-3.250269e-07 | -22 | 10180360 | -30 | 67686701.7
-3.339541e-07 | -23 | 10180360 | -30 | 68871730.3
-3.416173e-07 | -24 | 10180360 | -30 | 70254048.6
-3.485062e-07 | -25 | 10180360 | -30 | 71734734.2
-3.546991e-07 | -26 | 10180360 | -30 | 73301574.0
-3.603536e-07 | -27 | 10180360 | -30 | 74926406.5
-3.654288e-07 | -28 | 10180360 | -30 | 76622318.5
-3.701003e-07 | -29 | 10180360 | -30 | 78357135.2
-3.743855e-07 | -30 | 10180360 | -30 | 80131319.1
-3.784526e-07 | -31 | 10180360 | -30 | 81912510.5
-3.822342e-07 | -32 | 10180360 | -30 | 83718308.7
-3.85723e-07 | -33 | 10180360 | -30 | 85553619.9
-3.889613e-07 | -34 | 10180360 | -30 | 87412289.6
-3.919095e-07 | -35 | 10180360 | -30 | 89306330.1
-3.947779e-07 | -36 | 10180360 | -30 | 91190525.0
-3.973849e-07 | -37 | 10180360 | -30 | 93108716.1
-3.999746e-07 | -38 | 10180360 | -30 | 95006033.9
-4.024245e-07 | -39 | 10180360 | -30 | 96912584.1
-4.047687e-07 | -40 | 10180360 | -30 | 98821867.2
-4.004938e-07 | -39 | 10180360 | -30 | 97379783.8
-3.974872e-07 | -38 | 10180360 | -30 | 95600559.6
-3.945693e-07 | -37 | 10180360 | -30 | 93773134.8
-3.916749e-07 | -36 | 10180360 | -30 | 91912971.0
-3.886393e-07 | -35 | 10180360 | -30 | 90057810.6
-3.853847e-07 | -34 | 10180360 | -30 | 88223531.5
-3.818726e-07 | -33 | 10180360 | -30 | 86416265.7
-3.781342e-07 | -32 | 10180360 | -30 | 84626036.3
-3.740532e-07 | -31 | 10180360 | -30 | 82875905.3
-3.696086e-07 | -30 | 10180360 | -30 | 81166952.0
-3.648043e-07 | -29 | 10180360 | -30 | 79494672.2
-3.594861e-07 | -28 | 10180360 | -30 | 77888974.8
-3.536892e-07 | -27 | 10180360 | -30 | 76338205.2
-3.473277e-07 | -26 | 10180360 | -30 | 74857254.2
-3.403597e-07 | -25 | 10180360 | -30 | 73451700.1
-3.327351e-07 | -24 | 10180360 | -30 | 72129454.2
-3.244264e-07 | -23 | 10180360 | -30 | 70894354.9
-3.153887e-07 | -22 | 10180360 | -30 | 69755183.9
-3.065678e-07 | -21 | 10180260 | -30 | 68500341.9
-2.952684e-07 | -20 | 10180260 | -30 | 67734991.0
-2.836738e-07 | -19 | 10180260 | -30 | 66978342.8
-2.713305e-07 | -18 | 10180260 | -30 | 66339767.9
-2.582782e-07 | -17 | 10180260 | -30 | 65820486.6
-2.443983e-07 | -16 | 10180260 | -30 | 65466909.3
-2.297006e-07 | -15 | 10180260 | -30 | 65302405.1
-2.143223e-07 | -14 | 10180260 | -30 | 65322194.1
-1.98013e-07 | -13 | 10180260 | -30 | 65652265.2
-1.809517e-07 | -12 | 10180260 | -30 | 66316048.9
-1.631018e-07 | -11 | 10180260 | -30 | 67442558.7
-1.445438e-07 | -10 | 10180260 | -30 | 69183193.3
-1.250761e-07 | -9 | 10180260 | -30 | 71956193.8
-1.049088e-07 | -8 | 10180260 | -30 | 76256674.5
-8.394485e-08 | -7 | 10180260 | -30 | 83388084.0
-6.232123e-08 | -6 | 10180260 | -30 | 96275382.6
-4.393132e-08 | -5 | 10180250 | -30 | 113814028.7
-1.892402e-08 | -4 | 10180250 | -30 | 211371563.3
5.545991e-09 | -3 | 10180250 | -30 | -540931299.8
3.045798e-08 | -2 | 10180150 | -30 | -65664238.1
5.272173e-08 | -1 | 10180160 | -30 | -18967509.5
8.045719e-08 | 0 | 10180060 | -30 | 0

## Settings
==================================
Data
==================================
Test Name | I ds#1@1
Mode | Sweeping
Speed | Normal
Sweep Delay | 0.1
Hold Time | 2
Site Coordinate | 0,0
Last Executed | 04/11/2025 11:00:20
Clarius+ Version | V1.13
Execution Time | 00:00:00:15
Interlock | High Voltage Enabled
Device Terminal | 3 | 1 | 2
Instrument | SMU2 | SMU1 | SMU3
Name | 3V | Vds | Vgate
Operation Mode | Common | Voltage List Sweep | Voltage Bias
Master/Subordinate | N/A | Master | N/A
Start/Bias | N/A | N/A | -30
Stop | N/A | N/A | N/A
Step | N/A | N/A | N/A
Number of Points | N/A | 81 | 0
Compliance | 0.105 | 0.001 | 0.001
Measure Current | N/A | Measured | No
Measure Voltage | N/A | Programmed | Programmed
Current Range | N/A | Auto | Auto
Voltage Range | N/A | Auto | Auto
AC Measure I Range | N/A | N/A | N/A
Dual Sweep | N/A | N/A | N/A
Pulse Mode | N/A | Disabled | Disabled
Pulse On Time | N/A | N/A | N/A
Pulse Off Time | N/A | N/A | N/A
Pulse Base Voltage | N/A | N/A | N/A
Presoak | N/A | N/A | N/A
Frequency Mode | N/A | N/A | N/A
Frequency | N/A | N/A | N/A
Start Frequency | N/A | N/A | N/A
Stop Frequency | N/A | N/A | N/A
Frequency Points | N/A | N/A | N/A
AC Drive Signal | OFF | OFF | OFF
Overvoltage Protection
Compensation | NA
CVU Path | Direct
Formulas
R = VDS/IDS