## Data
Ids | Vds | SMU1_S | Vgate | R
3.055123e-08 | 0 | 10180050 | -40 | 0
8.986205e-09 | -1 | 10180150 | -40 | -111281685.3
-1.11339e-08 | -2 | 10180150 | -40 | 179631603.9
-2.66677e-08 | -3 | 10180250 | -40 | 112495659.3
-4.577404e-08 | -4 | 10180250 | -40 | 87385781.6
-6.122988e-08 | -5 | 10180260 | -40 | 81659472.9
-7.934216e-08 | -6 | 10180260 | -40 | 75621840.5
-9.617678e-08 | -7 | 10180260 | -40 | 72782637.5
-1.114669e-07 | -8 | 10180260 | -40 | 71770196.3
-1.253072e-07 | -9 | 10180260 | -40 | 71823497.2
-1.397251e-07 | -10 | 10180260 | -40 | 71569093.9
-1.533516e-07 | -11 | 10180260 | -40 | 71730575.2
-1.655814e-07 | -12 | 10180260 | -40 | 72471927.8
-1.780092e-07 | -13 | 10180260 | -40 | 73029932.4
-1.892882e-07 | -14 | 10180260 | -40 | 73961309.1
-1.978388e-07 | -15 | 10180260 | -40 | 75819302.9
-2.082371e-07 | -16 | 10180260 | -40 | 76835503.5
-2.16426e-07 | -17 | 10180260 | -40 | 78548771.7
-2.247553e-07 | -18 | 10180260 | -40 | 80087085.0
-2.324186e-07 | -19 | 10180260 | -40 | 81749056.1
-2.391274e-07 | -20 | 10180260 | -40 | 83637429.2
-2.460974e-07 | -21 | 10180260 | -40 | 85332072.6
-2.496614e-07 | -22 | 10180360 | -40 | 88119334.7
-2.550635e-07 | -23 | 10180360 | -40 | 90173614.3
-2.594701e-07 | -24 | 10180360 | -40 | 92496222.3
-2.63688e-07 | -25 | 10180360 | -40 | 94809023.9
-2.660578e-07 | -26 | 10180360 | -40 | 97723143.4
-2.672946e-07 | -27 | 10180360 | -40 | 101012159.5
-2.707758e-07 | -28 | 10180360 | -40 | 103406565.8
-2.755749e-07 | -29 | 10180360 | -40 | 105234556.7
-2.785157e-07 | -30 | 10180360 | -40 | 107713867.2
-2.833522e-07 | -31 | 10180360 | -40 | 109404471.3
-2.866996e-07 | -32 | 10180360 | -40 | 111615099.8
-2.894306e-07 | -33 | 10180360 | -40 | 114016969.0
-2.918866e-07 | -34 | 10180360 | -40 | 116483601.7
-2.957017e-07 | -35 | 10180360 | -40 | 118362532.8
-2.976347e-07 | -36 | 10180360 | -40 | 120953650.7
-2.985315e-07 | -37 | 10180360 | -40 | 123940000.6
-3.024856e-07 | -38 | 10180360 | -40 | 125625802.0
-3.058734e-07 | -39 | 10180360 | -40 | 127503726.2
-3.083573e-07 | -40 | 10180360 | -40 | 129719658.4
-3.005089e-07 | -39 | 10180360 | -40 | 129779861.8
-2.954209e-07 | -38 | 10180360 | -40 | 128630018.6
-2.92013e-07 | -37 | 10180360 | -40 | 126706700.6
-2.894226e-07 | -36 | 10180360 | -40 | 124385604.7
-2.855801e-07 | -35 | 10180360 | -40 | 122557577.4
-2.820001e-07 | -34 | 10180360 | -40 | 120567350.7
-2.779392e-07 | -33 | 10180360 | -40 | 118730993.7
-2.743891e-07 | -32 | 10180360 | -40 | 116622698.6
-2.701567e-07 | -31 | 10180360 | -40 | 114748228.7
-2.671296e-07 | -30 | 10180360 | -40 | 112305041.3
-2.63619e-07 | -29 | 10180360 | -40 | 110007257.0
-2.595785e-07 | -28 | 10180360 | -40 | 107867159.6
-2.562689e-07 | -27 | 10180360 | -40 | 105358075.1
-2.526372e-07 | -26 | 10180360 | -40 | 102914379.7
-2.486466e-07 | -25 | 10180360 | -40 | 100544300.8
-2.444472e-07 | -24 | 10180360 | -40 | 98180714.2
-2.392176e-07 | -23 | 10180360 | -40 | 96146772.4
-2.33431e-07 | -22 | 10180360 | -40 | 94246250.1
-2.283538e-07 | -21 | 10180260 | -40 | 91962554.9
-2.209443e-07 | -20 | 10180260 | -40 | 90520557.4
-2.139372e-07 | -19 | 10180260 | -40 | 88811091.9
-2.058597e-07 | -18 | 10180260 | -40 | 87438207.6
-1.977084e-07 | -17 | 10180260 | -40 | 85985223.7
-1.894392e-07 | -16 | 10180260 | -40 | 84459819.9
-1.798772e-07 | -15 | 10180260 | -40 | 83390235.0
-1.691454e-07 | -14 | 10180260 | -40 | 82769049.5
-1.5874e-07 | -13 | 10180260 | -40 | 81894918.5
-1.475644e-07 | -12 | 10180260 | -40 | 81320454.4
-1.346869e-07 | -11 | 10180260 | -40 | 81670888.9
-1.223978e-07 | -10 | 10180260 | -40 | 81700847.9
-1.081252e-07 | -9 | 10180260 | -40 | 83236868.0
-9.471008e-08 | -8 | 10180260 | -40 | 84468304.4
-8.13522e-08 | -7 | 10180260 | -40 | 86045608.7
-6.625149e-08 | -6 | 10180260 | -40 | 90564003.8
-5.038585e-08 | -5 | 10180260 | -40 | 99234209.3
-3.746343e-08 | -4 | 10180250 | -40 | 106770780.3
-1.923777e-08 | -3 | 10180250 | -40 | 155943226.5
-3.139828e-09 | -2 | 10180140 | -40 | 636977531.4
1.634433e-08 | -1 | 10180150 | -40 | -61183309.3
3.422951e-08 | 0 | 10180050 | -40 | 0

## Settings
==================================
Data
==================================
Test Name | I ds#1@1
Mode | Sweeping
Speed | Normal
Sweep Delay | 0.1
Hold Time | 2
Site Coordinate | 0,0
Last Executed | 04/11/2025 10:35:52
Clarius+ Version | V1.13
Execution Time | 00:00:00:15
Interlock | High Voltage Enabled
Device Terminal | 3 | 1 | 2
Instrument | SMU2 | SMU1 | SMU3
Name | 3V | Vds | Vgate
Operation Mode | Common | Voltage List Sweep | Voltage Bias
Master/Subordinate | N/A | Master | N/A
Start/Bias | N/A | N/A | -40
Stop | N/A | N/A | N/A
Step | N/A | N/A | N/A
Number of Points | N/A | 81 | 0
Compliance | 0.105 | 0.001 | 0.001
Measure Current | N/A | Measured | No
Measure Voltage | N/A | Programmed | Programmed
Current Range | N/A | Auto | Auto
Voltage Range | N/A | Auto | Auto
AC Measure I Range | N/A | N/A | N/A
Dual Sweep | N/A | N/A | N/A
Pulse Mode | N/A | Disabled | Disabled
Pulse On Time | N/A | N/A | N/A
Pulse Off Time | N/A | N/A | N/A
Pulse Base Voltage | N/A | N/A | N/A
Presoak | N/A | N/A | N/A
Frequency Mode | N/A | N/A | N/A
Frequency | N/A | N/A | N/A
Start Frequency | N/A | N/A | N/A
Stop Frequency | N/A | N/A | N/A
Frequency Points | N/A | N/A | N/A
AC Drive Signal | OFF | OFF | OFF
Overvoltage Protection
Compensation | NA
CVU Path | Direct
Formulas
R = VDS/IDS