## Data
Ids | Vds | SMU1_S | Vgate | R
1.230739e-07 | 0 | 10180060 | -40 | 0
8.687168e-08 | -1 | 10180160 | -40 | -11511231.3
5.256313e-08 | -2 | 10180160 | -40 | -38049486.5
2.178314e-08 | -3 | 10180250 | -40 | -137721199.0
-1.160619e-08 | -4 | 10180250 | -40 | 344643789.0
-4.320783e-08 | -5 | 10180250 | -40 | 115719766.0
-7.154898e-08 | -6 | 10180260 | -40 | 83858635.6
-1.021089e-07 | -7 | 10180260 | -40 | 68554269.4
-1.310317e-07 | -8 | 10180260 | -40 | 61053949.2
-1.587807e-07 | -9 | 10180260 | -40 | 56681954.2
-1.857347e-07 | -10 | 10180260 | -40 | 53840233.9
-2.116471e-07 | -11 | 10180260 | -40 | 51973296.7
-2.367327e-07 | -12 | 10180260 | -40 | 50690090.6
-2.609187e-07 | -13 | 10180260 | -40 | 49823957.8
-2.841888e-07 | -14 | 10180260 | -40 | 49263017.7
-3.06612e-07 | -15 | 10180260 | -40 | 48921772.0
-3.282657e-07 | -16 | 10180260 | -40 | 48740998.4
-3.489414e-07 | -17 | 10180260 | -40 | 48718782.2
-3.68597e-07 | -18 | 10180260 | -40 | 48833825.0
-3.877154e-07 | -19 | 10180260 | -40 | 49005017.2
-4.056317e-07 | -20 | 10180260 | -40 | 49305813.5
-4.227985e-07 | -21 | 10180260 | -40 | 49669056.2
-4.377445e-07 | -22 | 10180360 | -40 | 50257631.9
-4.539567e-07 | -23 | 10180360 | -40 | 50665626.6
-4.685672e-07 | -24 | 10180360 | -40 | 51219976.6
-4.822753e-07 | -25 | 10180360 | -40 | 51837617.2
-4.95065e-07 | -26 | 10180360 | -40 | 52518359.7
-5.068262e-07 | -27 | 10180370 | -40 | 53272698.6
-5.177466e-07 | -28 | 10180370 | -40 | 54080506.8
-5.283296e-07 | -29 | 10180370 | -40 | 54889981.4
-5.380751e-07 | -30 | 10180370 | -40 | 55754300.5
-5.470951e-07 | -31 | 10180370 | -40 | 56662908.0
-5.551822e-07 | -32 | 10180370 | -40 | 57638738.8
-5.62711e-07 | -33 | 10180370 | -40 | 58644666.0
-5.695443e-07 | -34 | 10180370 | -40 | 59696844.6
-5.759073e-07 | -35 | 10180370 | -40 | 60773671.8
-5.818556e-07 | -36 | 10180370 | -40 | 61871020.7
-5.870721e-07 | -37 | 10180370 | -40 | 63024630.5
-5.919497e-07 | -38 | 10180370 | -40 | 64194639.0
-5.964471e-07 | -39 | 10180370 | -40 | 65387186.2
-6.007709e-07 | -40 | 10180370 | -40 | 66581123.8
-5.943864e-07 | -39 | 10180370 | -40 | 65613878.0
-5.891422e-07 | -38 | 10180370 | -40 | 64500558.1
-5.838173e-07 | -37 | 10180370 | -40 | 63375994.5
-5.78172e-07 | -36 | 10180370 | -40 | 62265204.5
-5.72297e-07 | -35 | 10180370 | -40 | 61157052.3
-5.655713e-07 | -34 | 10180370 | -40 | 60116201.8
-5.58226e-07 | -33 | 10180370 | -40 | 59115839.8
-5.502591e-07 | -32 | 10180370 | -40 | 58154424.9
-5.416429e-07 | -31 | 10180370 | -40 | 57233278.4
-5.322322e-07 | -30 | 10180370 | -40 | 56366374.7
-5.21883e-07 | -29 | 10180370 | -40 | 55568009.4
-5.108408e-07 | -28 | 10180370 | -40 | 54811593.2
-4.98999e-07 | -27 | 10180370 | -40 | 54108320.2
-4.862675e-07 | -26 | 10180370 | -40 | 53468508.5
-4.727072e-07 | -25 | 10180370 | -40 | 52886861.1
-4.583498e-07 | -24 | 10180370 | -40 | 52361754.9
-4.42869e-07 | -23 | 10180370 | -40 | 51934092.3
-4.269243e-07 | -22 | 10180370 | -40 | 51531385.4
-4.112725e-07 | -21 | 10180270 | -40 | 51061042.1
-3.959494e-07 | -20 | 10180260 | -40 | 50511508.4
-3.747877e-07 | -19 | 10180260 | -40 | 50695362.7
-3.5473e-07 | -18 | 10180260 | -40 | 50742815.7
-3.341949e-07 | -17 | 10180260 | -40 | 50868518.9
-3.129115e-07 | -16 | 10180260 | -40 | 51132671.5
-2.90923e-07 | -15 | 10180260 | -40 | 51560035.2
-2.681623e-07 | -14 | 10180260 | -40 | 52207195.8
-2.446882e-07 | -13 | 10180260 | -40 | 53128849.4
-2.204014e-07 | -12 | 10180260 | -40 | 54446117.7
-1.95443e-07 | -11 | 10180260 | -40 | 56282384.0
-1.696039e-07 | -10 | 10180260 | -40 | 58960920.4
-1.431236e-07 | -9 | 10180260 | -40 | 62882711.1
-1.159858e-07 | -8 | 10180260 | -40 | 68973936.0
-8.79744e-08 | -7 | 10180260 | -40 | 79568602.4
-5.944547e-08 | -6 | 10180260 | -40 | 100932845.9
-3.443567e-08 | -5 | 10180250 | -40 | 145198269.6
-7.3086e-09 | -4 | 10180250 | -40 | 547300411.3
2.60894e-08 | -3 | 10180250 | -40 | -114989217.7
5.549481e-08 | -2 | 10180160 | -40 | -36039407.0
8.995901e-08 | -1 | 10180160 | -40 | -11116174.0
1.236126e-07 | 0 | 10180060 | -40 | 0

## Settings
==================================
Data
==================================
Test Name | I ds#1@1
Mode | Sweeping
Speed | Normal
Sweep Delay | 0.1
Hold Time | 2
Site Coordinate | 0,0
Last Executed | 04/11/2025 10:59:31
Clarius+ Version | V1.13
Execution Time | 00:00:00:16
Interlock | High Voltage Enabled
Device Terminal | 3 | 1 | 2
Instrument | SMU2 | SMU1 | SMU3
Name | 3V | Vds | Vgate
Operation Mode | Common | Voltage List Sweep | Voltage Bias
Master/Subordinate | N/A | Master | N/A
Start/Bias | N/A | N/A | -40
Stop | N/A | N/A | N/A
Step | N/A | N/A | N/A
Number of Points | N/A | 81 | 0
Compliance | 0.105 | 0.001 | 0.001
Measure Current | N/A | Measured | No
Measure Voltage | N/A | Programmed | Programmed
Current Range | N/A | Auto | Auto
Voltage Range | N/A | Auto | Auto
AC Measure I Range | N/A | N/A | N/A
Dual Sweep | N/A | N/A | N/A
Pulse Mode | N/A | Disabled | Disabled
Pulse On Time | N/A | N/A | N/A
Pulse Off Time | N/A | N/A | N/A
Pulse Base Voltage | N/A | N/A | N/A
Presoak | N/A | N/A | N/A
Frequency Mode | N/A | N/A | N/A
Frequency | N/A | N/A | N/A
Start Frequency | N/A | N/A | N/A
Stop Frequency | N/A | N/A | N/A
Frequency Points | N/A | N/A | N/A
AC Drive Signal | OFF | OFF | OFF
Overvoltage Protection
Compensation | NA
CVU Path | Direct
Formulas
R = VDS/IDS