## Data
Ids | V gate | SMU3_S
3.509874e-11 | 0 | 10900090
8.764835e-10 | -1 | 10900190
1.98578e-09 | -2 | 10900190
4.114212e-09 | -3 | 10900290
6.00491e-09 | -4 | 10900290
7.908378e-09 | -5 | 10900290
9.909644e-09 | -6 | 10900290
1.205788e-08 | -7 | 10900290
1.438331e-08 | -8 | 10900290
1.691931e-08 | -9 | 10900290
1.967988e-08 | -10 | 10900290
2.267866e-08 | -11 | 10900290
2.593543e-08 | -12 | 10900290
2.945747e-08 | -13 | 10900290
3.325863e-08 | -14 | 10900290
3.73704e-08 | -15 | 10900290
4.179166e-08 | -16 | 10900290
4.65315e-08 | -17 | 10900290
4.876813e-08 | -18 | 10900290
5.559424e-08 | -19 | 10900290
6.182918e-08 | -20 | 10900290
6.820257e-08 | -21 | 10900290
7.359168e-08 | -22 | 10900390
8.130645e-08 | -23 | 10900390
8.881682e-08 | -24 | 10900390
9.659758e-08 | -25 | 10900390
1.047007e-07 | -26 | 10900390
1.131594e-07 | -27 | 10900390
1.21994e-07 | -28 | 10900390
1.311908e-07 | -29 | 10900390
1.408017e-07 | -30 | 10900390
1.507985e-07 | -31 | 10900390
1.612557e-07 | -32 | 10900390
1.720972e-07 | -33 | 10900390
1.832922e-07 | -34 | 10900390
1.949819e-07 | -35 | 10900390
2.07013e-07 | -36 | 10900390
2.195144e-07 | -37 | 10900390
2.322231e-07 | -38 | 10900390
2.454533e-07 | -39 | 10900390
2.590633e-07 | -40 | 10900390
2.388695e-07 | -39 | 10900390
2.216071e-07 | -38 | 10900390
2.055554e-07 | -37 | 10900390
1.902616e-07 | -36 | 10900390
1.758462e-07 | -35 | 10900390
1.62073e-07 | -34 | 10900390
1.489896e-07 | -33 | 10900390
1.364279e-07 | -32 | 10900390
1.246189e-07 | -31 | 10900390
1.133827e-07 | -30 | 10900390
1.028197e-07 | -29 | 10900390
9.287535e-08 | -28 | 10900390
8.351e-08 | -27 | 10900390
7.476352e-08 | -26 | 10900390
6.660975e-08 | -25 | 10900390
5.902953e-08 | -24 | 10900390
5.203225e-08 | -23 | 10900390
4.558124e-08 | -22 | 10900390
4.06641e-08 | -21 | 10900290
3.705919e-08 | -20 | 10900290
3.073305e-08 | -19 | 10900290
2.577613e-08 | -18 | 10900290
2.152136e-08 | -17 | 10900290
1.779376e-08 | -16 | 10900290
1.451993e-08 | -15 | 10900290
1.163967e-08 | -14 | 10900290
9.113567e-09 | -13 | 10900290
6.905946e-09 | -12 | 10900290
4.983449e-09 | -11 | 10900290
6.065117e-09 | -10 | 10900290
4.695992e-09 | -9 | 10900290
3.497656e-09 | -8 | 10900290
2.475306e-09 | -7 | 10900290
1.54619e-09 | -6 | 10900290
1.407936e-09 | -5 | 10900290
4.287014e-10 | -4 | 10900290
2.681239e-10 | -3 | 10900290
-5.480656e-10 | -2 | 10900190
-1.030572e-09 | -1 | 10900190
-1.387034e-09 | 0 | 10900090

## Settings
==================================
Data
==================================
Test Name | V gate sweep#1@1
Mode | Sweeping
Speed | Normal
Sweep Delay | 0.1
Hold Time | 2
Site Coordinate | 0,0
Last Executed | 04/09/2025 13:10:28
Clarius+ Version | V1.13
Execution Time | 00:00:00:23
Interlock | High Voltage Enabled
Device Terminal | 3 | 1 | 2
Instrument | SMU2 | SMU1 | SMU3
Name | 3V | 1V | V gate
Operation Mode | Common | Voltage Bias | Voltage List Sweep
Master/Subordinate | N/A | N/A | Master
Start/Bias | N/A | 0 | N/A
Stop | N/A | N/A | N/A
Step | N/A | N/A | N/A
Number of Points | N/A | 0 | 81
Compliance | 0.105 | 0.001 | 0.001
Measure Current | N/A | Measured | No
Measure Voltage | N/A | No | Programmed
Current Range | N/A | Auto | Auto
Voltage Range | N/A | Auto | Auto
AC Measure I Range | N/A | N/A | N/A
Dual Sweep | N/A | N/A | N/A
Pulse Mode | N/A | Disabled | Disabled
Pulse On Time | N/A | N/A | N/A
Pulse Off Time | N/A | N/A | N/A
Pulse Base Voltage | N/A | N/A | N/A
Presoak | N/A | N/A | N/A
Frequency Mode | N/A | N/A | N/A
Frequency | N/A | N/A | N/A
Start Frequency | N/A | N/A | N/A
Stop Frequency | N/A | N/A | N/A
Frequency Points | N/A | N/A | N/A
AC Drive Signal | OFF | OFF | OFF
Overvoltage Protection
Compensation | NA
CVU Path | Direct