## Data
Ids | V gate | SMU3_S
4.925177e-11 | 0 | 10900090
7.216852e-10 | -1 | 10900190
1.624409e-09 | -2 | 10900190
3.041449e-09 | -3 | 10900290
4.41611e-09 | -4 | 10900290
4.737168e-09 | -5 | 10900290
6.469986e-09 | -6 | 10900290
8.072372e-09 | -7 | 10900290
9.59911e-09 | -8 | 10900290
1.112095e-08 | -9 | 10900290
1.263049e-08 | -10 | 10900290
1.415907e-08 | -11 | 10900290
1.57792e-08 | -12 | 10900290
1.735228e-08 | -13 | 10900290
1.907807e-08 | -14 | 10900290
2.073328e-08 | -15 | 10900290
2.261759e-08 | -16 | 10900290
2.449774e-08 | -17 | 10900290
2.648297e-08 | -18 | 10900290
2.842075e-08 | -19 | 10900290
3.076189e-08 | -20 | 10900290
3.26116e-08 | -21 | 10900290
3.358924e-08 | -22 | 10900390
3.66961e-08 | -23 | 10900390
3.916911e-08 | -24 | 10900390
4.258512e-08 | -25 | 10900390
4.444336e-08 | -26 | 10900390
4.690553e-08 | -27 | 10900390
4.702598e-08 | -28 | 10900390
5.125046e-08 | -29 | 10900390
5.422617e-08 | -30 | 10900390
5.763448e-08 | -31 | 10900390
6.143558e-08 | -32 | 10900390
6.46988e-08 | -33 | 10900390
6.695011e-08 | -34 | 10900390
6.946209e-08 | -35 | 10900390
7.383531e-08 | -36 | 10900390
7.688477e-08 | -37 | 10900390
8.113785e-08 | -38 | 10900390
8.314016e-08 | -39 | 10900390
8.666026e-08 | -40 | 10900390
7.710225e-08 | -39 | 10900390
7.160907e-08 | -38 | 10900390
6.647029e-08 | -37 | 10900390
6.176112e-08 | -36 | 10900390
5.725055e-08 | -35 | 10900390
5.374768e-08 | -34 | 10900390
4.932232e-08 | -33 | 10900390
4.61772e-08 | -32 | 10900390
4.302045e-08 | -31 | 10900390
4.294036e-08 | -30 | 10900390
3.822215e-08 | -29 | 10900390
3.448838e-08 | -28 | 10900390
3.153694e-08 | -27 | 10900390
2.870292e-08 | -26 | 10900390
2.617971e-08 | -25 | 10900390
2.372188e-08 | -24 | 10900390
2.145883e-08 | -23 | 10900390
1.928612e-08 | -22 | 10900390
1.822094e-08 | -21 | 10900290
1.582971e-08 | -20 | 10900290
1.382249e-08 | -19 | 10900290
1.20071e-08 | -18 | 10900290
1.036959e-08 | -17 | 10900290
8.851388e-09 | -16 | 10900290
7.44381e-09 | -15 | 10900290
6.120695e-09 | -14 | 10900290
4.892741e-09 | -13 | 10900290
6.244417e-09 | -12 | 10900290
4.361754e-09 | -11 | 10900290
3.988384e-09 | -10 | 10900290
2.514731e-09 | -9 | 10900290
1.417451e-09 | -8 | 10900290
5.833046e-10 | -7 | 10900290
2.869852e-09 | -6 | 10900290
1.329376e-09 | -5 | 10900290
9.533115e-10 | -4 | 10900290
1.022487e-09 | -3 | 10900290
5.269503e-10 | -2 | 10900190
-1.698399e-10 | -1 | 10900190
-8.638287e-10 | 0 | 10900090

## Settings
==================================
Data
==================================
Test Name | V gate sweep#1@1
Mode | Sweeping
Speed | Normal
Sweep Delay | 0.1
Hold Time | 2
Site Coordinate | 0,0
Last Executed | 04/10/2025 14:24:21
Clarius+ Version | V1.13
Execution Time | 00:00:00:36
Interlock | High Voltage Enabled
Device Terminal | 3 | 1 | 2
Instrument | SMU2 | SMU1 | SMU3
Name | 3V | 1V | V gate
Operation Mode | Common | Voltage Bias | Voltage List Sweep
Master/Subordinate | N/A | N/A | Master
Start/Bias | N/A | 0 | N/A
Stop | N/A | N/A | N/A
Step | N/A | N/A | N/A
Number of Points | N/A | 0 | 81
Compliance | 0.105 | 0.001 | 0.001
Measure Current | N/A | Measured | No
Measure Voltage | N/A | No | Programmed
Current Range | N/A | Auto | Auto
Voltage Range | N/A | Auto | Auto
AC Measure I Range | N/A | N/A | N/A
Dual Sweep | N/A | N/A | N/A
Pulse Mode | N/A | Disabled | Disabled
Pulse On Time | N/A | N/A | N/A
Pulse Off Time | N/A | N/A | N/A
Pulse Base Voltage | N/A | N/A | N/A
Presoak | N/A | N/A | N/A
Frequency Mode | N/A | N/A | N/A
Frequency | N/A | N/A | N/A
Start Frequency | N/A | N/A | N/A
Stop Frequency | N/A | N/A | N/A
Frequency Points | N/A | N/A | N/A
AC Drive Signal | OFF | OFF | OFF
Overvoltage Protection
Compensation | NA
CVU Path | Direct