## Data
Ids | V gate | SMU3_S
5.84269e-11 | 0 | 10900090
1.934546e-09 | -1 | 10900190
3.65164e-09 | -2 | 10900190
7.352485e-09 | -3 | 10900290
1.008967e-08 | -4 | 10900290
1.26027e-08 | -5 | 10900290
1.513158e-08 | -6 | 10900290
1.772566e-08 | -7 | 10900290
2.046779e-08 | -8 | 10900290
2.333942e-08 | -9 | 10900290
2.640277e-08 | -10 | 10900290
2.963532e-08 | -11 | 10900290
3.300265e-08 | -12 | 10900290
3.661643e-08 | -13 | 10900290
4.054987e-08 | -14 | 10900290
4.470561e-08 | -15 | 10900290
4.882613e-08 | -16 | 10900290
5.062203e-08 | -17 | 10900290
5.721066e-08 | -18 | 10900290
6.282878e-08 | -19 | 10900290
6.874215e-08 | -20 | 10900290
7.459635e-08 | -21 | 10900290
7.9949e-08 | -22 | 10900390
8.758224e-08 | -23 | 10900390
9.560161e-08 | -24 | 10900390
1.027155e-07 | -25 | 10900390
1.103274e-07 | -26 | 10900390
1.183111e-07 | -27 | 10900390
1.265677e-07 | -28 | 10900390
1.361418e-07 | -29 | 10900390
1.445937e-07 | -30 | 10900390
1.536389e-07 | -31 | 10900390
1.637197e-07 | -32 | 10900390
1.731736e-07 | -33 | 10900390
1.840459e-07 | -34 | 10900390
1.933955e-07 | -35 | 10900390
2.046385e-07 | -36 | 10900390
2.160161e-07 | -37 | 10900390
2.269171e-07 | -38 | 10900390
2.387928e-07 | -39 | 10900390
2.50969e-07 | -40 | 10900390
2.319725e-07 | -39 | 10900390
2.158198e-07 | -38 | 10900390
2.024772e-07 | -37 | 10900390
1.894203e-07 | -36 | 10900390
1.770668e-07 | -35 | 10900390
1.64651e-07 | -34 | 10900390
1.543746e-07 | -33 | 10900390
1.429195e-07 | -32 | 10900390
1.312881e-07 | -31 | 10900390
1.218991e-07 | -30 | 10900390
1.124742e-07 | -29 | 10900390
1.039967e-07 | -28 | 10900390
9.399126e-08 | -27 | 10900390
8.584046e-08 | -26 | 10900390
7.719527e-08 | -25 | 10900390
7.015213e-08 | -24 | 10900390
6.26287e-08 | -23 | 10900390
5.646311e-08 | -22 | 10900390
5.124086e-08 | -21 | 10900290
4.473339e-08 | -20 | 10900290
4.274623e-08 | -19 | 10900290
3.616839e-08 | -18 | 10900290
3.106231e-08 | -17 | 10900290
2.656046e-08 | -16 | 10900290
2.253269e-08 | -15 | 10900290
1.884777e-08 | -14 | 10900290
1.546025e-08 | -13 | 10900290
1.234906e-08 | -12 | 10900290
9.484459e-09 | -11 | 10900290
6.873293e-09 | -10 | 10900290
4.482409e-09 | -9 | 10900290
6.499445e-09 | -8 | 10900290
4.785467e-09 | -7 | 10900290
1.40496e-09 | -6 | 10900290
-7.263072e-10 | -5 | 10900290
-2.399176e-09 | -4 | 10900290
-1.639101e-09 | -3 | 10900290
-4.290745e-09 | -2 | 10900190
-5.745893e-09 | -1 | 10900190
-6.774321e-09 | 0 | 10900090

## Settings
==================================
Data
==================================
Test Name | V gate sweep#1@1
Mode | Sweeping
Speed | Normal
Sweep Delay | 0.1
Hold Time | 2
Site Coordinate | 0,0
Last Executed | 04/09/2025 14:03:08
Clarius+ Version | V1.13
Execution Time | 00:00:00:20
Interlock | High Voltage Enabled
Device Terminal | 3 | 1 | 2
Instrument | SMU2 | SMU1 | SMU3
Name | 3V | 1V | V gate
Operation Mode | Common | Voltage Bias | Voltage List Sweep
Master/Subordinate | N/A | N/A | Master
Start/Bias | N/A | 0 | N/A
Stop | N/A | N/A | N/A
Step | N/A | N/A | N/A
Number of Points | N/A | 0 | 81
Compliance | 0.105 | 0.001 | 0.001
Measure Current | N/A | Measured | No
Measure Voltage | N/A | No | Programmed
Current Range | N/A | Auto | Auto
Voltage Range | N/A | Auto | Auto
AC Measure I Range | N/A | N/A | N/A
Dual Sweep | N/A | N/A | N/A
Pulse Mode | N/A | Disabled | Disabled
Pulse On Time | N/A | N/A | N/A
Pulse Off Time | N/A | N/A | N/A
Pulse Base Voltage | N/A | N/A | N/A
Presoak | N/A | N/A | N/A
Frequency Mode | N/A | N/A | N/A
Frequency | N/A | N/A | N/A
Start Frequency | N/A | N/A | N/A
Stop Frequency | N/A | N/A | N/A
Frequency Points | N/A | N/A | N/A
AC Drive Signal | OFF | OFF | OFF
Overvoltage Protection
Compensation | NA
CVU Path | Direct