## Data
Ids | V gate | SMU3_S
8.218363e-12 | 0 | 10900090
1.216014e-11 | -1 | 10900190
1.399299e-11 | -2 | 10900190
1.602806e-11 | -3 | 10900290
1.301611e-11 | -4 | 10900290
1.649096e-11 | -5 | 10900290
1.919528e-11 | -6 | 10900290
1.590376e-11 | -7 | 10900290
2.113089e-11 | -8 | 10900290
1.860462e-11 | -9 | 10900290
2.504076e-11 | -10 | 10900290
2.255482e-11 | -11 | 10900290
3.226698e-11 | -12 | 10900290
4.564121e-11 | -13 | 10900290
5.787863e-11 | -14 | 10900290
6.596935e-11 | -15 | 10900290
7.970385e-11 | -16 | 10900290
9.145461e-11 | -17 | 10900290
1.046672e-10 | -18 | 10900290
1.228009e-10 | -19 | 10900290
1.374346e-10 | -20 | 10900290
1.53654e-10 | -21 | 10900290
1.513602e-10 | -22 | 10900390
1.810236e-10 | -23 | 10900390
1.963286e-10 | -24 | 10900390
2.231214e-10 | -25 | 10900390
2.448161e-10 | -26 | 10900390
2.765139e-10 | -27 | 10900390
2.849681e-10 | -28 | 10900390
3.174534e-10 | -29 | 10900390
2.856247e-10 | -30 | 10900390
2.499138e-10 | -31 | 10900390
3.167423e-10 | -32 | 10900390
3.352303e-10 | -33 | 10900390
4.258244e-10 | -34 | 10900390
4.861057e-10 | -35 | 10900390
5.485328e-10 | -36 | 10900390
6.213112e-10 | -37 | 10900390
6.487252e-10 | -38 | 10900390
6.614183e-10 | -39 | 10900390
6.917009e-10 | -40 | 10900390
4.475135e-10 | -39 | 10900390
3.069298e-10 | -38 | 10900390
1.944991e-10 | -37 | 10900390
1.357376e-10 | -36 | 10900390
9.822616e-11 | -35 | 10900390
7.505122e-11 | -34 | 10900390
6.033451e-11 | -33 | 10900390
4.568926e-11 | -32 | 10900390
4.035291e-11 | -31 | 10900390
4.923339e-11 | -30 | 10900390
4.266873e-11 | -29 | 10900390
3.997499e-11 | -28 | 10900390
3.772256e-11 | -27 | 10900390
3.446719e-11 | -26 | 10900390
3.346634e-11 | -25 | 10900390
3.164047e-11 | -24 | 10900390
3.175304e-11 | -23 | 10900390
3.067633e-11 | -22 | 10900390
2.896525e-11 | -21 | 10900290
2.726453e-11 | -20 | 10900290
2.62802e-11 | -19 | 10900290
2.572108e-11 | -18 | 10900290
2.498775e-11 | -17 | 10900290
2.405832e-11 | -16 | 10900290
2.305293e-11 | -15 | 10900290
2.208263e-11 | -14 | 10900290
2.155011e-11 | -13 | 10900290
2.111984e-11 | -12 | 10900290
2.021336e-11 | -11 | 10900290
1.934767e-11 | -10 | 10900290
1.821608e-11 | -9 | 10900290
1.739928e-11 | -8 | 10900290
1.622334e-11 | -7 | 10900290
1.500721e-11 | -6 | 10900290
1.34742e-11 | -5 | 10900290
1.189081e-11 | -4 | 10900290
9.865814e-12 | -3 | 10900290
7.520926e-12 | -2 | 10900190
1.191375e-11 | -1 | 10900190
9.660371e-12 | 0 | 10900090

## Settings
==================================
Data
==================================
Test Name | V gate sweep#1@1
Mode | Sweeping
Speed | Normal
Sweep Delay | 0.1
Hold Time | 2
Site Coordinate | 0,0
Last Executed | 04/11/2025 09:55:16
Clarius+ Version | V1.13
Execution Time | 00:00:01:15
Interlock | High Voltage Enabled
Device Terminal | 3 | 1 | 2
Instrument | SMU2 | SMU1 | SMU3
Name | 3V | 1V | V gate
Operation Mode | Common | Voltage Bias | Voltage List Sweep
Master/Subordinate | N/A | N/A | Master
Start/Bias | N/A | 0 | N/A
Stop | N/A | N/A | N/A
Step | N/A | N/A | N/A
Number of Points | N/A | 0 | 81
Compliance | 0.105 | 0.001 | 0.001
Measure Current | N/A | Measured | No
Measure Voltage | N/A | No | Programmed
Current Range | N/A | Auto | Auto
Voltage Range | N/A | Auto | Auto
AC Measure I Range | N/A | N/A | N/A
Dual Sweep | N/A | N/A | N/A
Pulse Mode | N/A | Disabled | Disabled
Pulse On Time | N/A | N/A | N/A
Pulse Off Time | N/A | N/A | N/A
Pulse Base Voltage | N/A | N/A | N/A
Presoak | N/A | N/A | N/A
Frequency Mode | N/A | N/A | N/A
Frequency | N/A | N/A | N/A
Start Frequency | N/A | N/A | N/A
Stop Frequency | N/A | N/A | N/A
Frequency Points | N/A | N/A | N/A
AC Drive Signal | OFF | OFF | OFF
Overvoltage Protection
Compensation | NA
CVU Path | Direct