## Data
Ids | V gate | SMU3_S
9.340182e-12 | 0 | 10900090
1.341512e-11 | -1 | 10900190
1.081422e-11 | -2 | 10900190
1.607729e-11 | -3 | 10900290
1.31021e-11 | -4 | 10900290
1.870041e-11 | -5 | 10900290
1.87854e-11 | -6 | 10900290
2.583483e-11 | -7 | 10900290
2.773798e-11 | -8 | 10900290
3.791123e-11 | -9 | 10900290
5.003752e-11 | -10 | 10900290
6.246505e-11 | -11 | 10900290
7.775033e-11 | -12 | 10900290
9.430828e-11 | -13 | 10900290
1.10768e-10 | -14 | 10900290
1.406466e-10 | -15 | 10900290
1.648593e-10 | -16 | 10900290
1.919635e-10 | -17 | 10900290
2.168792e-10 | -18 | 10900290
2.518194e-10 | -19 | 10900290
3.190778e-10 | -20 | 10900290
3.34908e-10 | -21 | 10900290
3.760654e-10 | -22 | 10900390
4.644915e-10 | -23 | 10900390
5.286607e-10 | -24 | 10900390
5.423229e-10 | -25 | 10900390
6.097141e-10 | -26 | 10900390
6.60565e-10 | -27 | 10900390
8.093193e-10 | -28 | 10900390
9.31874e-10 | -29 | 10900390
1.060985e-09 | -30 | 10900390
1.200936e-09 | -31 | 10900390
1.397109e-09 | -32 | 10900390
1.53304e-09 | -33 | 10900390
1.720517e-09 | -34 | 10900390
1.971596e-09 | -35 | 10900390
2.142658e-09 | -36 | 10900390
2.492996e-09 | -37 | 10900390
2.728633e-09 | -38 | 10900390
2.975102e-09 | -39 | 10900390
3.254572e-09 | -40 | 10900390
3.184367e-09 | -39 | 10900390
2.821618e-09 | -38 | 10900390
2.425517e-09 | -37 | 10900390
2.20271e-09 | -36 | 10900390
2.16323e-09 | -35 | 10900390
1.747546e-09 | -34 | 10900390
1.421787e-09 | -33 | 10900390
1.356664e-09 | -32 | 10900390
1.219543e-09 | -31 | 10900390
1.107013e-09 | -30 | 10900390
9.857093e-10 | -29 | 10900390
8.874355e-10 | -28 | 10900390
7.158896e-10 | -27 | 10900390
6.706279e-10 | -26 | 10900390
5.764965e-10 | -25 | 10900390
4.989222e-10 | -24 | 10900390
4.612435e-10 | -23 | 10900390
4.008966e-10 | -22 | 10900390
2.968418e-10 | -21 | 10900290
2.382306e-10 | -20 | 10900290
2.110128e-10 | -19 | 10900290
1.844558e-10 | -18 | 10900290
1.513628e-10 | -17 | 10900290
1.160298e-10 | -16 | 10900290
8.702145e-11 | -15 | 10900290
6.969889e-11 | -14 | 10900290
5.53999e-11 | -13 | 10900290
6.364182e-11 | -12 | 10900290
4.55067e-11 | -11 | 10900290
3.488487e-11 | -10 | 10900290
2.672781e-11 | -9 | 10900290
2.170153e-11 | -8 | 10900290
1.643826e-11 | -7 | 10900290
1.246831e-11 | -6 | 10900290
9.348357e-12 | -5 | 10900290
6.936876e-12 | -4 | 10900290
1.236567e-11 | -3 | 10900290
7.256146e-12 | -2 | 10900190
1.045899e-11 | -1 | 10900190
9.998334e-12 | 0 | 10900090

## Settings
==================================
Data
==================================
Test Name | V gate sweep#1@1
Mode | Sweeping
Speed | Normal
Sweep Delay | 0.1
Hold Time | 2
Site Coordinate | 0,0
Last Executed | 04/11/2025 10:07:10
Clarius+ Version | V1.13
Execution Time | 00:00:01:09
Interlock | High Voltage Enabled
Device Terminal | 3 | 1 | 2
Instrument | SMU2 | SMU1 | SMU3
Name | 3V | 1V | V gate
Operation Mode | Common | Voltage Bias | Voltage List Sweep
Master/Subordinate | N/A | N/A | Master
Start/Bias | N/A | 0 | N/A
Stop | N/A | N/A | N/A
Step | N/A | N/A | N/A
Number of Points | N/A | 0 | 81
Compliance | 0.105 | 0.001 | 0.001
Measure Current | N/A | Measured | No
Measure Voltage | N/A | No | Programmed
Current Range | N/A | Auto | Auto
Voltage Range | N/A | Auto | Auto
AC Measure I Range | N/A | N/A | N/A
Dual Sweep | N/A | N/A | N/A
Pulse Mode | N/A | Disabled | Disabled
Pulse On Time | N/A | N/A | N/A
Pulse Off Time | N/A | N/A | N/A
Pulse Base Voltage | N/A | N/A | N/A
Presoak | N/A | N/A | N/A
Frequency Mode | N/A | N/A | N/A
Frequency | N/A | N/A | N/A
Start Frequency | N/A | N/A | N/A
Stop Frequency | N/A | N/A | N/A
Frequency Points | N/A | N/A | N/A
AC Drive Signal | OFF | OFF | OFF
Overvoltage Protection
Compensation | NA
CVU Path | Direct